## Pitting Potential
| Composition, wt.% | [23 empty] | Epit, mV (SCE) |  |  | Test Temp. | Test Solution | [Cl-] |  |  | Scan Rate | Heat treatment | Microstructures | Comments | Reference | Material class
No. | Fe | Cr | Ni | Mo | W | N | Nb | C | Si | Mn | Cu | P | S | Al | V | Ta | Re | Ce | Ti | Co | B | Mg | Y | Gd | Avg. | Max | Min | oC |  | M | pH | Test Method | mV/s
1 | 69.705 | 18 | 10 | NA | 0 | 0 | 0 | 0.03 | 1 | 1 | 0.2 | 0.045 | 0.02 | 0 | 0 | 0 | 0 | 0 | 0 | 0 | 0 | 0 | 0 | 0 | 287 | NA | NA | 50 | 300 ppm NaCl, pH 7.8 | 0.005133497 | 7.8 | Potentiodynamic Polarization with exposed area of 1 cm2. Potentiodynamic polarization experiments were carried out using a scan rate of 0.1 mV/s commencing at a potential about 250 mV more active than the stable OCP. Before starting the polarization scan, the specimen in the sample holder (WE) was left in the cell for about 1 h to attain a steady state which is shown by a constant potential and current at the beginning of the experiment. The potcntiodynamic runs were programmed such that upon attaining a current density of 25μA/cm^2, the scan direction was reversed and the potentials were scanned back to the starting potential. | 0.1 | None | NA | S30403 (304L) | 49 | Fe Alloy
2 | 69.705 | 18 | 10 | NA | 0 | 0 | 0 | 0.03 | 1 | 1 | 0.2 | 0.045 | 0.02 | 0 | 0 | 0 | 0 | 0 | 0 | 0 | 0 | 0 | 0 | 0 | 260 | NA | NA | 50 | 500 ppm NaCl, pH 7.8 | 0.008555828 | 7.8 | Potentiodynamic Polarization with exposed area of 1 cm2. Potentiodynamic polarization experiments were carried out using a scan rate of 0.1 mV/s commencing at a potential about 250 mV more active than the stable OCP. Before starting the polarization scan, the specimen in the sample holder (WE) was left in the cell for about 1 h to attain a steady state which is shown by a constant potential and current at the beginning of the experiment. The potcntiodynamic runs were programmed such that upon attaining a current density of 25μA/cm^2, the scan direction was reversed and the potentials were scanned back to the starting potential. | 0.1 | None | NA | S30403 (304L) | 49 | Fe Alloy
3 | 69.705 | 18 | 10 | NA | 0 | 0 | 0 | 0.03 | 1 | 1 | 0.2 | 0.045 | 0.02 | 0 | 0 | 0 | 0 | 0 | 0 | 0 | 0 | 0 | 0 | 0 | 218 | NA | NA | 50 | 1000 ppm NaCl, pH 7.8 | 0.01711166 | 7.8 | Potentiodynamic Polarization with exposed area of 1 cm2. Potentiodynamic polarization experiments were carried out using a scan rate of 0.1 mV/s commencing at a potential about 250 mV more active than the stable OCP. Before starting the polarization scan, the specimen in the sample holder (WE) was left in the cell for about 1 h to attain a steady state which is shown by a constant potential and current at the beginning of the experiment. The potcntiodynamic runs were programmed such that upon attaining a current density of 25μA/cm^2, the scan direction was reversed and the potentials were scanned back to the starting potential. | 0.1 | None | NA | S30403 (304L) | 49 | Fe Alloy
4 | 69.705 | 18 | 10 | NA | 0 | 0 | 0 | 0.03 | 1 | 1 | 0.2 | 0.045 | 0.02 | 0 | 0 | 0 | 0 | 0 | 0 | 0 | 0 | 0 | 0 | 0 | 140 | NA | NA | 50 | 5000 ppm NaCl, pH 7.8 | 0.08555828 | 7.8 | Potentiodynamic Polarization with exposed area of 1 cm2. Potentiodynamic polarization experiments were carried out using a scan rate of 0.1 mV/s commencing at a potential about 250 mV more active than the stable OCP. Before starting the polarization scan, the specimen in the sample holder (WE) was left in the cell for about 1 h to attain a steady state which is shown by a constant potential and current at the beginning of the experiment. The potcntiodynamic runs were programmed such that upon attaining a current density of 25μA/cm^2, the scan direction was reversed and the potentials were scanned back to the starting potential. | 0.1 | None | NA | S30403 (304L) | 49 | Fe Alloy
5 | 69.705 | 18 | 10 | NA | 0 | NA | 0 | 0.03 | 1 | 1 | 0.2 | 0.045 | 0.02 | 0 | 0 | 0 | 0 | 0 | 0 | 0 | 0 | 0 | 0 | 0 | 94 | NA | NA | 50 | Seawater Natural | 0.546 | 8.2 | Potentiodynamic Polarization with exposed area of 1 cm2. Potentiodynamic polarization experiments were carried out using a scan rate of 0.1 mV/s commencing at a potential about 250 mV more active than the stable OCP. Before starting the polarization scan, the specimen in the sample holder (WE) was left in the cell for about 1 h to attain a steady state which is shown by a constant potential and current at the beginning of the experiment. The potcntiodynamic runs were programmed such that upon attaining a current density of 25μA/cm^2, the scan direction was reversed and the potentials were scanned back to the starting potential. | 0.1 | None | NA | S30403 (304L) | 49 | Fe Alloy
6 | 67.535 | 16 | 11 | 3 | 0 | NA | 0 | 0.02 | 1 | 1 | 0.2 | 0.045 | 0.2 | 0 | 0 | 0 | 0 | 0 | 0 | 0 | 0 | 0 | 0 | 0 | 344 | NA | NA | 50 | 300 ppm NaCl, pH 7.8 | 0.005133497 | 7.8 | Potentiodynamic Polarization with exposed area of 1 cm2. Potentiodynamic polarization experiments were carried out using a scan rate of 0.1 mV/s commencing at a potential about 250 mV more active than the stable OCP. Before starting the polarization scan, the specimen in the sample holder (WE) was left in the cell for about 1 h to attain a steady state which is shown by a constant potential and current at the beginning of the experiment. The potcntiodynamic runs were programmed such that upon attaining a current density of 25μA/cm^2, the scan direction was reversed and the potentials were scanned back to the starting potential. | 0.1 | None | NA | S31603 (316L) | 49 | Fe Alloy
7 | 67.535 | 16 | 11 | 3 | 0 | NA | 0 | 0.02 | 1 | 1 | 0.2 | 0.045 | 0.2 | 0 | 0 | 0 | 0 | 0 | 0 | 0 | 0 | 0 | 0 | 0 | 330 | NA | NA | 50 | 500 ppm NaCl, pH 7.8 | 0.008555828 | 7.8 | Potentiodynamic Polarization with exposed area of 1 cm2. Potentiodynamic polarization experiments were carried out using a scan rate of 0.1 mV/s commencing at a potential about 250 mV more active than the stable OCP. Before starting the polarization scan, the specimen in the sample holder (WE) was left in the cell for about 1 h to attain a steady state which is shown by a constant potential and current at the beginning of the experiment. The potcntiodynamic runs were programmed such that upon attaining a current density of 25μA/cm^2, the scan direction was reversed and the potentials were scanned back to the starting potential. | 0.1 | None | NA | S31603 (316L) | 49 | Fe Alloy
8 | 67.535 | 16 | 11 | 3 | 0 | NA | 0 | 0.02 | 1 | 1 | 0.2 | 0.045 | 0.2 | 0 | 0 | 0 | 0 | 0 | 0 | 0 | 0 | 0 | 0 | 0 | 284 | NA | NA | 50 | 1000 ppm NaCl, pH 7.8 | 0.01711166 | 7.8 | Potentiodynamic Polarization with exposed area of 1 cm2. Potentiodynamic polarization experiments were carried out using a scan rate of 0.1 mV/s commencing at a potential about 250 mV more active than the stable OCP. Before starting the polarization scan, the specimen in the sample holder (WE) was left in the cell for about 1 h to attain a steady state which is shown by a constant potential and current at the beginning of the experiment. The potcntiodynamic runs were programmed such that upon attaining a current density of 25μA/cm^2, the scan direction was reversed and the potentials were scanned back to the starting potential. | 0.1 | None | NA | S31603 (316L) | 49 | Fe Alloy
9 | 67.535 | 16 | 11 | 3 | 0 | NA | 0 | 0.02 | 1 | 1 | 0.2 | 0.045 | 0.2 | 0 | 0 | 0 | 0 | 0 | 0 | 0 | 0 | 0 | 0 | 0 | 232 | NA | NA | 50 | 5000 ppm NaCl, pH 7.8 | 0.08555828 | 7.8 | Potentiodynamic Polarization with exposed area of 1 cm2. Potentiodynamic polarization experiments were carried out using a scan rate of 0.1 mV/s commencing at a potential about 250 mV more active than the stable OCP. Before starting the polarization scan, the specimen in the sample holder (WE) was left in the cell for about 1 h to attain a steady state which is shown by a constant potential and current at the beginning of the experiment. The potcntiodynamic runs were programmed such that upon attaining a current density of 25μA/cm^2, the scan direction was reversed and the potentials were scanned back to the starting potential. | 0.1 | None | NA | S31603 (316L) | 49 | Fe Alloy
10 | 67.535 | 16 | 11 | 3 | 0 | NA | 0 | 0.02 | 1 | 1 | 0.2 | 0.045 | 0.2 | 0 | 0 | 0 | 0 | 0 | 0 | 0 | 0 | 0 | 0 | 0 | 154 | NA | NA | 50 | Seawater Natural | 0.546 | 8.2 | Potentiodynamic Polarization with exposed area of 1 cm2. Potentiodynamic polarization experiments were carried out using a scan rate of 0.1 mV/s commencing at a potential about 250 mV more active than the stable OCP. Before starting the polarization scan, the specimen in the sample holder (WE) was left in the cell for about 1 h to attain a steady state which is shown by a constant potential and current at the beginning of the experiment. The potcntiodynamic runs were programmed such that upon attaining a current density of 25μA/cm^2, the scan direction was reversed and the potentials were scanned back to the starting potential. | 0.1 | None | NA | S31603 (316L) | 49 | Fe Alloy
11 | 62.535 | 18 | 13 | 3 | 0 | NA | 0 | 0.02 | 1 | 2 | 0.2 | 0.045 | 0.2 | 0 | 0 | 0 | 0 | 0 | 0 | 0 | 0 | 0 | 0 | 0 | 720 | NA | NA | 50 | 300 ppm NaCl, pH 7.8 | 0.005133497 | 7.8 | Potentiodynamic Polarization with exposed area of 1 cm2. Potentiodynamic polarization experiments were carried out using a scan rate of 0.1 mV/s commencing at a potential about 250 mV more active than the stable OCP. Before starting the polarization scan, the specimen in the sample holder (WE) was left in the cell for about 1 h to attain a steady state which is shown by a constant potential and current at the beginning of the experiment. The potcntiodynamic runs were programmed such that upon attaining a current density of 25μA/cm^2, the scan direction was reversed and the potentials were scanned back to the starting potential. | 0.1 | None | NA | S31703 (317L) | 49 | Fe Alloy
12 | 62.535 | 18 | 13 | 3 | 0 | NA | 0 | 0.02 | 1 | 2 | 0.2 | 0.045 | 0.2 | 0 | 0 | 0 | 0 | 0 | 0 | 0 | 0 | 0 | 0 | 0 | 647 | NA | NA | 50 | 500 ppm NaCl, pH 7.8 | 0.008555828 | 7.8 | Potentiodynamic Polarization with exposed area of 1 cm2. Potentiodynamic polarization experiments were carried out using a scan rate of 0.1 mV/s commencing at a potential about 250 mV more active than the stable OCP. Before starting the polarization scan, the specimen in the sample holder (WE) was left in the cell for about 1 h to attain a steady state which is shown by a constant potential and current at the beginning of the experiment. The potcntiodynamic runs were programmed such that upon attaining a current density of 25μA/cm^2, the scan direction was reversed and the potentials were scanned back to the starting potential. | 0.1 | None | NA | S31703 (317L) | 49 | Fe Alloy
13 | 62.535 | 18 | 13 | 3 | 0 | NA | 0 | 0.02 | 1 | 2 | 0.2 | 0.045 | 0.2 | 0 | 0 | 0 | 0 | 0 | 0 | 0 | 0 | 0 | 0 | 0 | 556 | NA | NA | 50 | 1000 ppm NaCl, pH 7.8 | 0.01711166 | 7.8 | Potentiodynamic Polarization with exposed area of 1 cm2. Potentiodynamic polarization experiments were carried out using a scan rate of 0.1 mV/s commencing at a potential about 250 mV more active than the stable OCP. Before starting the polarization scan, the specimen in the sample holder (WE) was left in the cell for about 1 h to attain a steady state which is shown by a constant potential and current at the beginning of the experiment. The potcntiodynamic runs were programmed such that upon attaining a current density of 25μA/cm^2, the scan direction was reversed and the potentials were scanned back to the starting potential. | 0.1 | None | NA | S31703 (317L) | 49 | Fe Alloy
14 | 62.535 | 18 | 13 | 3 | 0 | NA | 0 | 0.02 | 1 | 2 | 0.2 | 0.045 | 0.2 | 0 | 0 | 0 | 0 | 0 | 0 | 0 | 0 | 0 | 0 | 0 | 275 | NA | NA | 50 | 5000 ppm NaCl, pH 7.8 | 0.08555828 | 7.8 | Potentiodynamic Polarization with exposed area of 1 cm2. Potentiodynamic polarization experiments were carried out using a scan rate of 0.1 mV/s commencing at a potential about 250 mV more active than the stable OCP. Before starting the polarization scan, the specimen in the sample holder (WE) was left in the cell for about 1 h to attain a steady state which is shown by a constant potential and current at the beginning of the experiment. The potcntiodynamic runs were programmed such that upon attaining a current density of 25μA/cm^2, the scan direction was reversed and the potentials were scanned back to the starting potential. | 0.1 | None | NA | S31703 (317L) | 49 | Fe Alloy
15 | 62.535 | 18 | 13 | 3 | 0 | NA | 0 | 0.02 | 1 | 2 | 0.2 | 0.045 | 0.2 | 0 | 0 | 0 | 0 | 0 | 0 | 0 | 0 | 0 | 0 | 0 | 204 | NA | NA | 50 | Seawater Natural | 0.546 | 8.2 | Potentiodynamic Polarization with exposed area of 1 cm2. Potentiodynamic polarization experiments were carried out using a scan rate of 0.1 mV/s commencing at a potential about 250 mV more active than the stable OCP. Before starting the polarization scan, the specimen in the sample holder (WE) was left in the cell for about 1 h to attain a steady state which is shown by a constant potential and current at the beginning of the experiment. The potcntiodynamic runs were programmed such that upon attaining a current density of 25μA/cm^2, the scan direction was reversed and the potentials were scanned back to the starting potential. | 0.1 | None | NA | S31703 (317L) | 49 | Fe Alloy
16 | 47.735 | 20 | 24.5 | 5 | 0 | NA | 0 | 0.02 | NA | 1.5 | 1 | 0.045 | 0.2 | 0 | 0 | 0 | 0 | 0 | 0 | 0 | 0 | 0 | 0 | 0 | 876 | NA | NA | 50 | 300 ppm NaCl, pH 7.8 | 0.005133497 | 7.8 | Potentiodynamic Polarization with exposed area of 1 cm2. Potentiodynamic polarization experiments were carried out using a scan rate of 0.1 mV/s commencing at a potential about 250 mV more active than the stable OCP. Before starting the polarization scan, the specimen in the sample holder (WE) was left in the cell for about 1 h to attain a steady state which is shown by a constant potential and current at the beginning of the experiment. The potcntiodynamic runs were programmed such that upon attaining a current density of 25μA/cm^2, the scan direction was reversed and the potentials were scanned back to the starting potential. | 0.1 | None | NA | N08904 (904L) | 49 | Fe Alloy
17 | 47.735 | 20 | 24.5 | 5 | 0 | NA | 0 | 0.02 | NA | 1.5 | 1 | 0.045 | 0.2 | 0 | 0 | 0 | 0 | 0 | 0 | 0 | 0 | 0 | 0 | 0 | 860 | NA | NA | 50 | 500 ppm NaCl, pH 7.8 | 0.008555828 | 7.8 | Potentiodynamic Polarization with exposed area of 1 cm2. Potentiodynamic polarization experiments were carried out using a scan rate of 0.1 mV/s commencing at a potential about 250 mV more active than the stable OCP. Before starting the polarization scan, the specimen in the sample holder (WE) was left in the cell for about 1 h to attain a steady state which is shown by a constant potential and current at the beginning of the experiment. The potcntiodynamic runs were programmed such that upon attaining a current density of 25μA/cm^2, the scan direction was reversed and the potentials were scanned back to the starting potential. | 0.1 | None | NA | N08904 (904L) | 49 | Fe Alloy
18 | 47.735 | 20 | 24.5 | 5 | 0 | NA | 0 | 0.02 | NA | 1.5 | 1 | 0.045 | 0.2 | 0 | 0 | 0 | 0 | 0 | 0 | 0 | 0 | 0 | 0 | 0 | 780 | NA | NA | 50 | 1000 ppm NaCl, pH 7.8 | 0.01711166 | 7.8 | Potentiodynamic Polarization with exposed area of 1 cm2. Potentiodynamic polarization experiments were carried out using a scan rate of 0.1 mV/s commencing at a potential about 250 mV more active than the stable OCP. Before starting the polarization scan, the specimen in the sample holder (WE) was left in the cell for about 1 h to attain a steady state which is shown by a constant potential and current at the beginning of the experiment. The potcntiodynamic runs were programmed such that upon attaining a current density of 25μA/cm^2, the scan direction was reversed and the potentials were scanned back to the starting potential. | 0.1 | None | NA | N08904 (904L) | 49 | Fe Alloy
19 | 47.735 | 20 | 24.5 | 5 | 0 | NA | 0 | 0.02 | NA | 1.5 | 1 | 0.045 | 0.2 | 0 | 0 | 0 | 0 | 0 | 0 | 0 | 0 | 0 | 0 | 0 | 587 | NA | NA | 50 | 5000 ppm NaCl, pH 7.8 | 0.08555828 | 7.8 | Potentiodynamic Polarization with exposed area of 1 cm2. Potentiodynamic polarization experiments were carried out using a scan rate of 0.1 mV/s commencing at a potential about 250 mV more active than the stable OCP. Before starting the polarization scan, the specimen in the sample holder (WE) was left in the cell for about 1 h to attain a steady state which is shown by a constant potential and current at the beginning of the experiment. The potcntiodynamic runs were programmed such that upon attaining a current density of 25μA/cm^2, the scan direction was reversed and the potentials were scanned back to the starting potential. | 0.1 | None | NA | N08904 (904L) | 49 | Fe Alloy
20 | 47.735 | 20 | 24.5 | 5 | 0 | NA | 0 | 0.02 | NA | 1.5 | 1 | 0.045 | 0.2 | 0 | 0 | 0 | 0 | 0 | 0 | 0 | 0 | 0 | 0 | 0 | 427 | NA | NA | 50 | Seawater Natural | 0.546 | 8.2 | Potentiodynamic Polarization with exposed area of 1 cm2. Potentiodynamic polarization experiments were carried out using a scan rate of 0.1 mV/s commencing at a potential about 250 mV more active than the stable OCP. Before starting the polarization scan, the specimen in the sample holder (WE) was left in the cell for about 1 h to attain a steady state which is shown by a constant potential and current at the beginning of the experiment. The potcntiodynamic runs were programmed such that upon attaining a current density of 25μA/cm^2, the scan direction was reversed and the potentials were scanned back to the starting potential. | 0.1 | None | NA | N08904 (904L) | 49 | Fe Alloy
21 | 84.61 | 13 | NA | NA | 0 | NA | 0 | NA | 1 | 1 | NA | 0.04 | 0.35 | 0 | 0 | 0 | 0 | 0 | 0 | 0 | 0 | 0 | 0 | 0 | 144 | NA | NA | 50 | 300 ppm NaCl, pH 7.8 | 0.005133497 | 7.8 | Potentiodynamic Polarization with exposed area of 1 cm2. Potentiodynamic polarization experiments were carried out using a scan rate of 0.1 mV/s commencing at a potential about 250 mV more active than the stable OCP. Before starting the polarization scan, the specimen in the sample holder (WE) was left in the cell for about 1 h to attain a steady state which is shown by a constant potential and current at the beginning of the experiment. The potcntiodynamic runs were programmed such that upon attaining a current density of 25μA/cm^2, the scan direction was reversed and the potentials were scanned back to the starting potential. | 0.1 | None | NA | S41000 (410) | 49 | Fe Alloy
22 | 84.61 | 13 | NA | NA | 0 | NA | 0 | NA | 1 | 1 | NA | 0.04 | 0.35 | 0 | 0 | 0 | 0 | 0 | 0 | 0 | 0 | 0 | 0 | 0 | 101 | NA | NA | 50 | 500 ppm NaCl, pH 7.8 | 0.008555828 | 7.8 | Potentiodynamic Polarization with exposed area of 1 cm2. Potentiodynamic polarization experiments were carried out using a scan rate of 0.1 mV/s commencing at a potential about 250 mV more active than the stable OCP. Before starting the polarization scan, the specimen in the sample holder (WE) was left in the cell for about 1 h to attain a steady state which is shown by a constant potential and current at the beginning of the experiment. The potcntiodynamic runs were programmed such that upon attaining a current density of 25μA/cm^2, the scan direction was reversed and the potentials were scanned back to the starting potential. | 0.1 | None | NA | S41000 (410) | 49 | Fe Alloy
23 | 84.61 | 13 | NA | NA | 0 | NA | 0 | NA | 1 | 1 | NA | 0.04 | 0.35 | 0 | 0 | 0 | 0 | 0 | 0 | 0 | 0 | 0 | 0 | 0 | -120 | NA | NA | 50 | 1000 ppm NaCl, pH 7.8 | 0.01711166 | 7.8 | Potentiodynamic Polarization with exposed area of 1 cm2. Potentiodynamic polarization experiments were carried out using a scan rate of 0.1 mV/s commencing at a potential about 250 mV more active than the stable OCP. Before starting the polarization scan, the specimen in the sample holder (WE) was left in the cell for about 1 h to attain a steady state which is shown by a constant potential and current at the beginning of the experiment. The potcntiodynamic runs were programmed such that upon attaining a current density of 25μA/cm^2, the scan direction was reversed and the potentials were scanned back to the starting potential. | 0.1 | None | NA | S41000 (410) | 49 | Fe Alloy
24 | 84.61 | 13 | NA | NA | 0 | NA | 0 | NA | 1 | 1 | NA | 0.04 | 0.35 | 0 | 0 | 0 | 0 | 0 | 0 | 0 | 0 | 0 | 0 | 0 | -43 | NA | NA | 50 | 5000 ppm NaCl, pH 7.8 | 0.08555828 | 7.8 | Potentiodynamic Polarization with exposed area of 1 cm2. Potentiodynamic polarization experiments were carried out using a scan rate of 0.1 mV/s commencing at a potential about 250 mV more active than the stable OCP. Before starting the polarization scan, the specimen in the sample holder (WE) was left in the cell for about 1 h to attain a steady state which is shown by a constant potential and current at the beginning of the experiment. The potcntiodynamic runs were programmed such that upon attaining a current density of 25μA/cm^2, the scan direction was reversed and the potentials were scanned back to the starting potential. | 0.1 | None | NA | S41000 (410) | 49 | Fe Alloy
25 | 84.61 | 13 | NA | NA | 0 | NA | 0 | NA | 1 | 1 | NA | 0.04 | 0.35 | 0 | 0 | 0 | 0 | 0 | 0 | 0 | 0 | 0 | 0 | 0 | -145 | NA | NA | 50 | Seawater Natural | 0.546 | 8.2 | Potentiodynamic Polarization with exposed area of 1 cm2. Potentiodynamic polarization experiments were carried out using a scan rate of 0.1 mV/s commencing at a potential about 250 mV more active than the stable OCP. Before starting the polarization scan, the specimen in the sample holder (WE) was left in the cell for about 1 h to attain a steady state which is shown by a constant potential and current at the beginning of the experiment. The potcntiodynamic runs were programmed such that upon attaining a current density of 25μA/cm^2, the scan direction was reversed and the potentials were scanned back to the starting potential. | 0.1 | None | NA | S41000 (410) | 49 | Fe Alloy
26 | 73.09 | 16 | 4.5 | NA | 0 | NA | 0.3 | 0.07 | 1 | 1 | 4 | 0.04 | NA | 0 | 0 | 0 | 0 | 0 | 0 | 0 | 0 | 0 | 0 | 0 | 221 | NA | NA | 50 | 300 ppm NaCl, pH 7.8 | 0.005133497 | 7.8 | Potentiodynamic Polarization with exposed area of 1 cm2. Potentiodynamic polarization experiments were carried out using a scan rate of 0.1 mV/s commencing at a potential about 250 mV more active than the stable OCP. Before starting the polarization scan, the specimen in the sample holder (WE) was left in the cell for about 1 h to attain a steady state which is shown by a constant potential and current at the beginning of the experiment. The potcntiodynamic runs were programmed such that upon attaining a current density of 25μA/cm^2, the scan direction was reversed and the potentials were scanned back to the starting potential. | 0.1 | None | NA | S17400 (17-4PH) | 49 | Fe Alloy
27 | 73.09 | 16 | 4.5 | NA | 0 | NA | 0.3 | 0.07 | 1 | 1 | 4 | 0.04 | NA | 0 | 0 | 0 | 0 | 0 | 0 | 0 | 0 | 0 | 0 | 0 | 263 | NA | NA | 50 | 500 ppm NaCl, pH 7.8 | 0.008555828 | 7.8 | Potentiodynamic Polarization with exposed area of 1 cm2. Potentiodynamic polarization experiments were carried out using a scan rate of 0.1 mV/s commencing at a potential about 250 mV more active than the stable OCP. Before starting the polarization scan, the specimen in the sample holder (WE) was left in the cell for about 1 h to attain a steady state which is shown by a constant potential and current at the beginning of the experiment. The potcntiodynamic runs were programmed such that upon attaining a current density of 25μA/cm^2, the scan direction was reversed and the potentials were scanned back to the starting potential. | 0.1 | None | NA | S17400 (17-4PH) | 49 | Fe Alloy
28 | 73.09 | 16 | 4.5 | NA | 0 | NA | 0.3 | 0.07 | 1 | 1 | 4 | 0.04 | NA | 0 | 0 | 0 | 0 | 0 | 0 | 0 | 0 | 0 | 0 | 0 | 251 | NA | NA | 50 | 1000 ppm NaCl, pH 7.8 | 0.01711166 | 7.8 | Potentiodynamic Polarization with exposed area of 1 cm2. Potentiodynamic polarization experiments were carried out using a scan rate of 0.1 mV/s commencing at a potential about 250 mV more active than the stable OCP. Before starting the polarization scan, the specimen in the sample holder (WE) was left in the cell for about 1 h to attain a steady state which is shown by a constant potential and current at the beginning of the experiment. The potcntiodynamic runs were programmed such that upon attaining a current density of 25μA/cm^2, the scan direction was reversed and the potentials were scanned back to the starting potential. | 0.1 | None | NA | S17400 (17-4PH) | 49 | Fe Alloy
29 | 73.09 | 16 | 4.5 | NA | 0 | NA | 0.3 | 0.07 | 1 | 1 | 4 | 0.04 | NA | 0 | 0 | 0 | 0 | 0 | 0 | 0 | 0 | 0 | 0 | 0 | 281 | NA | NA | 50 | 5000 ppm NaCl, pH 7.8 | 0.08555828 | 7.8 | Potentiodynamic Polarization with exposed area of 1 cm2. Potentiodynamic polarization experiments were carried out using a scan rate of 0.1 mV/s commencing at a potential about 250 mV more active than the stable OCP. Before starting the polarization scan, the specimen in the sample holder (WE) was left in the cell for about 1 h to attain a steady state which is shown by a constant potential and current at the beginning of the experiment. The potcntiodynamic runs were programmed such that upon attaining a current density of 25μA/cm^2, the scan direction was reversed and the potentials were scanned back to the starting potential. | 0.1 | None | NA | S17400 (17-4PH) | 49 | Fe Alloy
30 | 73.09 | 16 | 4.5 | NA | 0 | NA | 0.3 | 0.07 | 1 | 1 | 4 | 0.04 | NA | 0 | 0 | 0 | 0 | 0 | 0 | 0 | 0 | 0 | 0 | 0 | 1516 | NA | NA | 50 | Seawater Natural | 0.546 | 8.2 | Potentiodynamic Polarization with exposed area of 1 cm2. Potentiodynamic polarization experiments were carried out using a scan rate of 0.1 mV/s commencing at a potential about 250 mV more active than the stable OCP. Before starting the polarization scan, the specimen in the sample holder (WE) was left in the cell for about 1 h to attain a steady state which is shown by a constant potential and current at the beginning of the experiment. The potcntiodynamic runs were programmed such that upon attaining a current density of 25μA/cm^2, the scan direction was reversed and the potentials were scanned back to the starting potential. | 0.1 | None | NA | S17400 (17-4PH) | 49 | Fe Alloy
31 | 55.078 | 20 | 18 | 6 | 0 | 0.2 | 0 | 0.02 | 0.002 | NA | 0.7 | NA | NA | 0 | 0 | 0 | 0 | 0 | 0 | 0 | 0 | 0 | 0 | 0 | 840 | NA | NA | 50 | 300 ppm NaCl, pH 7.8 | 0.005133497 | 7.8 | Potentiodynamic Polarization with exposed area of 1 cm2. Potentiodynamic polarization experiments were carried out using a scan rate of 0.1 mV/s commencing at a potential about 250 mV more active than the stable OCP. Before starting the polarization scan, the specimen in the sample holder (WE) was left in the cell for about 1 h to attain a steady state which is shown by a constant potential and current at the beginning of the experiment. The potcntiodynamic runs were programmed such that upon attaining a current density of 25μA/cm^2, the scan direction was reversed and the potentials were scanned back to the starting potential. | 0.1 | None | NA | S31254 (SMO 254) | 49 | Fe Alloy
32 | 55.078 | 20 | 18 | 6 | 0 | 0.2 | 0 | 0.02 | 0.002 | NA | 0.7 | NA | NA | 0 | 0 | 0 | 0 | 0 | 0 | 0 | 0 | 0 | 0 | 0 | 830 | NA | NA | 50 | 500 ppm NaCl, pH 7.8 | 0.008555828 | 7.8 | Potentiodynamic Polarization with exposed area of 1 cm2. Potentiodynamic polarization experiments were carried out using a scan rate of 0.1 mV/s commencing at a potential about 250 mV more active than the stable OCP. Before starting the polarization scan, the specimen in the sample holder (WE) was left in the cell for about 1 h to attain a steady state which is shown by a constant potential and current at the beginning of the experiment. The potcntiodynamic runs were programmed such that upon attaining a current density of 25μA/cm^2, the scan direction was reversed and the potentials were scanned back to the starting potential. | 0.1 | None | NA | S31254 (SMO 254) | 49 | Fe Alloy
33 | 55.078 | 20 | 18 | 6 | 0 | 0.2 | 0 | 0.02 | 0.002 | NA | 0.7 | NA | NA | 0 | 0 | 0 | 0 | 0 | 0 | 0 | 0 | 0 | 0 | 0 | 821 | NA | NA | 50 | 1000 ppm NaCl, pH 7.8 | 0.01711166 | 7.8 | Potentiodynamic Polarization with exposed area of 1 cm2. Potentiodynamic polarization experiments were carried out using a scan rate of 0.1 mV/s commencing at a potential about 250 mV more active than the stable OCP. Before starting the polarization scan, the specimen in the sample holder (WE) was left in the cell for about 1 h to attain a steady state which is shown by a constant potential and current at the beginning of the experiment. The potcntiodynamic runs were programmed such that upon attaining a current density of 25μA/cm^2, the scan direction was reversed and the potentials were scanned back to the starting potential. | 0.1 | None | NA | S31254 (SMO 254) | 49 | Fe Alloy
34 | 55.078 | 20 | 18 | 6 | 0 | 0.2 | 0 | 0.02 | 0.002 | NA | 0.7 | NA | NA | 0 | 0 | 0 | 0 | 0 | 0 | 0 | 0 | 0 | 0 | 0 | 785 | NA | NA | 50 | 5000 ppm NaCl, pH 7.8 | 0.08555828 | 7.8 | Potentiodynamic Polarization with exposed area of 1 cm2. Potentiodynamic polarization experiments were carried out using a scan rate of 0.1 mV/s commencing at a potential about 250 mV more active than the stable OCP. Before starting the polarization scan, the specimen in the sample holder (WE) was left in the cell for about 1 h to attain a steady state which is shown by a constant potential and current at the beginning of the experiment. The potcntiodynamic runs were programmed such that upon attaining a current density of 25μA/cm^2, the scan direction was reversed and the potentials were scanned back to the starting potential. | 0.1 | None | NA | S31254 (SMO 254) | 49 | Fe Alloy
35 | 55.078 | 20 | 18 | 6 | 0 | 0.2 | 0 | 0.02 | 0.002 | NA | 0.7 | NA | NA | 0 | 0 | 0 | 0 | 0 | 0 | 0 | 0 | 0 | 0 | 0 | 813 | NA | NA | 50 | Seawater Natural | 0.546 | 8.2 | Potentiodynamic Polarization with exposed area of 1 cm2. Potentiodynamic polarization experiments were carried out using a scan rate of 0.1 mV/s commencing at a potential about 250 mV more active than the stable OCP. Before starting the polarization scan, the specimen in the sample holder (WE) was left in the cell for about 1 h to attain a steady state which is shown by a constant potential and current at the beginning of the experiment. The potcntiodynamic runs were programmed such that upon attaining a current density of 25μA/cm^2, the scan direction was reversed and the potentials were scanned back to the starting potential. | 0.1 | None | NA | S31254 (SMO 254) | 49 | Fe Alloy
36 | 44.585 | 25 | 22 | 7 | 0 | 0.5 | 0 | 0.015 | NA | 0.5 | 0.4 | NA | NA | 0 | 0 | 0 | 0 | 0 | 0 | 0 | 0 | 0 | 0 | 0 | 979 | NA | NA | 50 | 300 ppm NaCl, pH 7.8 | 0.005133497 | 7.8 | Potentiodynamic Polarization with exposed area of 1 cm2. Potentiodynamic polarization experiments were carried out using a scan rate of 0.1 mV/s commencing at a potential about 250 mV more active than the stable OCP. Before starting the polarization scan, the specimen in the sample holder (WE) was left in the cell for about 1 h to attain a steady state which is shown by a constant potential and current at the beginning of the experiment. The potcntiodynamic runs were programmed such that upon attaining a current density of 25μA/cm^2, the scan direction was reversed and the potentials were scanned back to the starting potential. | 0.1 | None | NA | S32654 (SMO 654) | 49 | Fe Alloy
37 | 44.585 | 25 | 22 | 7 | 0 | 0.5 | 0 | 0.015 | NA | 0.5 | 0.4 | NA | NA | 0 | 0 | 0 | 0 | 0 | 0 | 0 | 0 | 0 | 0 | 0 | 975 | NA | NA | 50 | 500 ppm NaCl, pH 7.8 | 0.008555828 | 7.8 | Potentiodynamic Polarization with exposed area of 1 cm2. Potentiodynamic polarization experiments were carried out using a scan rate of 0.1 mV/s commencing at a potential about 250 mV more active than the stable OCP. Before starting the polarization scan, the specimen in the sample holder (WE) was left in the cell for about 1 h to attain a steady state which is shown by a constant potential and current at the beginning of the experiment. The potcntiodynamic runs were programmed such that upon attaining a current density of 25μA/cm^2, the scan direction was reversed and the potentials were scanned back to the starting potential. | 0.1 | None | NA | S32654 (SMO 654) | 49 | Fe Alloy
38 | 44.585 | 25 | 22 | 7 | 0 | 0.5 | 0 | 0.015 | NA | 0.5 | 0.4 | NA | NA | 0 | 0 | 0 | 0 | 0 | 0 | 0 | 0 | 0 | 0 | 0 | 972 | NA | NA | 50 | 1000 ppm NaCl, pH 7.8 | 0.01711166 | 7.8 | Potentiodynamic Polarization with exposed area of 1 cm2. Potentiodynamic polarization experiments were carried out using a scan rate of 0.1 mV/s commencing at a potential about 250 mV more active than the stable OCP. Before starting the polarization scan, the specimen in the sample holder (WE) was left in the cell for about 1 h to attain a steady state which is shown by a constant potential and current at the beginning of the experiment. The potcntiodynamic runs were programmed such that upon attaining a current density of 25μA/cm^2, the scan direction was reversed and the potentials were scanned back to the starting potential. | 0.1 | None | NA | S32654 (SMO 654) | 49 | Fe Alloy
39 | 44.585 | 25 | 22 | 7 | 0 | 0.5 | 0 | 0.015 | NA | 0.5 | 0.4 | NA | NA | 0 | 0 | 0 | 0 | 0 | 0 | 0 | 0 | 0 | 0 | 0 | 908 | NA | NA | 50 | 5000 ppm NaCl, pH 7.8 | 0.08555828 | 7.8 | Potentiodynamic Polarization with exposed area of 1 cm2. Potentiodynamic polarization experiments were carried out using a scan rate of 0.1 mV/s commencing at a potential about 250 mV more active than the stable OCP. Before starting the polarization scan, the specimen in the sample holder (WE) was left in the cell for about 1 h to attain a steady state which is shown by a constant potential and current at the beginning of the experiment. The potcntiodynamic runs were programmed such that upon attaining a current density of 25μA/cm^2, the scan direction was reversed and the potentials were scanned back to the starting potential. | 0.1 | None | NA | S32654 (SMO 654) | 49 | Fe Alloy
40 | 44.585 | 25 | 22 | 7 | 0 | 0.5 | 0 | 0.015 | NA | 0.5 | 0.4 | NA | NA | 0 | 0 | 0 | 0 | 0 | 0 | 0 | 0 | 0 | 0 | 0 | 883 | NA | NA | 50 | Seawater Natural | 0.546 | 8.2 | Potentiodynamic Polarization with exposed area of 1 cm2. Potentiodynamic polarization experiments were carried out using a scan rate of 0.1 mV/s commencing at a potential about 250 mV more active than the stable OCP. Before starting the polarization scan, the specimen in the sample holder (WE) was left in the cell for about 1 h to attain a steady state which is shown by a constant potential and current at the beginning of the experiment. The potcntiodynamic runs were programmed such that upon attaining a current density of 25μA/cm^2, the scan direction was reversed and the potentials were scanned back to the starting potential. | 0.1 | None | NA | S32654 (SMO 654) | 49 | Fe Alloy
41 | 45.988 | 21 | 25 | 6 | 0 | 0.2 | 0 | 0.01 | 0.002 | 0.9 | 0.9 | NA | NA | 0 | 0 | 0 | 0 | 0 | 0 | 0 | 0 | 0 | 0 | 0 | 917 | NA | NA | 50 | 300 ppm NaCl, pH 7.8 | 0.005133497 | 7.8 | Potentiodynamic Polarization with exposed area of 1 cm2. Potentiodynamic polarization experiments were carried out using a scan rate of 0.1 mV/s commencing at a potential about 250 mV more active than the stable OCP. Before starting the polarization scan, the specimen in the sample holder (WE) was left in the cell for about 1 h to attain a steady state which is shown by a constant potential and current at the beginning of the experiment. The potcntiodynamic runs were programmed such that upon attaining a current density of 25μA/cm^2, the scan direction was reversed and the potentials were scanned back to the starting potential. | 0.1 | None | NA | N08925 (hMo 1925) | 49 | Fe Alloy
42 | 45.988 | 21 | 25 | 6 | 0 | 0.2 | 0 | 0.01 | 0.002 | 0.9 | 0.9 | NA | NA | 0 | 0 | 0 | 0 | 0 | 0 | 0 | 0 | 0 | 0 | 0 | 867 | NA | NA | 50 | 500 ppm NaCl, pH 7.8 | 0.008555828 | 7.8 | Potentiodynamic Polarization with exposed area of 1 cm2. Potentiodynamic polarization experiments were carried out using a scan rate of 0.1 mV/s commencing at a potential about 250 mV more active than the stable OCP. Before starting the polarization scan, the specimen in the sample holder (WE) was left in the cell for about 1 h to attain a steady state which is shown by a constant potential and current at the beginning of the experiment. The potcntiodynamic runs were programmed such that upon attaining a current density of 25μA/cm^2, the scan direction was reversed and the potentials were scanned back to the starting potential. | 0.1 | None | NA | N08925 (hMo 1925) | 49 | Fe Alloy
43 | 45.988 | 21 | 25 | 6 | 0 | 0.2 | 0 | 0.01 | 0.002 | 0.9 | 0.9 | NA | NA | 0 | 0 | 0 | 0 | 0 | 0 | 0 | 0 | 0 | 0 | 0 | 738 | NA | NA | 50 | 1000 ppm NaCl, pH 7.8 | 0.01711166 | 7.8 | Potentiodynamic Polarization with exposed area of 1 cm2. Potentiodynamic polarization experiments were carried out using a scan rate of 0.1 mV/s commencing at a potential about 250 mV more active than the stable OCP. Before starting the polarization scan, the specimen in the sample holder (WE) was left in the cell for about 1 h to attain a steady state which is shown by a constant potential and current at the beginning of the experiment. The potcntiodynamic runs were programmed such that upon attaining a current density of 25μA/cm^2, the scan direction was reversed and the potentials were scanned back to the starting potential. | 0.1 | None | NA | N08925 (hMo 1925) | 49 | Fe Alloy
44 | 45.988 | 21 | 25 | 6 | 0 | 0.2 | 0 | 0.01 | 0.002 | 0.9 | 0.9 | NA | NA | 0 | 0 | 0 | 0 | 0 | 0 | 0 | 0 | 0 | 0 | 0 | 530 | NA | NA | 50 | 5000 ppm NaCl, pH 7.8 | 0.08555828 | 7.8 | Potentiodynamic Polarization with exposed area of 1 cm2. Potentiodynamic polarization experiments were carried out using a scan rate of 0.1 mV/s commencing at a potential about 250 mV more active than the stable OCP. Before starting the polarization scan, the specimen in the sample holder (WE) was left in the cell for about 1 h to attain a steady state which is shown by a constant potential and current at the beginning of the experiment. The potcntiodynamic runs were programmed such that upon attaining a current density of 25μA/cm^2, the scan direction was reversed and the potentials were scanned back to the starting potential. | 0.1 | None | NA | N08925 (hMo 1925) | 49 | Fe Alloy
45 | 45.988 | 21 | 25 | 6 | 0 | 0.2 | 0 | 0.01 | 0.002 | 0.9 | 0.9 | NA | NA | 0 | 0 | 0 | 0 | 0 | 0 | 0 | 0 | 0 | 0 | 0 | 1060 | NA | NA | 50 | Seawater Natural | 0.546 | 8.2 | Potentiodynamic Polarization with exposed area of 1 cm2. Potentiodynamic polarization experiments were carried out using a scan rate of 0.1 mV/s commencing at a potential about 250 mV more active than the stable OCP. Before starting the polarization scan, the specimen in the sample holder (WE) was left in the cell for about 1 h to attain a steady state which is shown by a constant potential and current at the beginning of the experiment. The potcntiodynamic runs were programmed such that upon attaining a current density of 25μA/cm^2, the scan direction was reversed and the potentials were scanned back to the starting potential. | 0.1 | None | NA | N08925 (hMo 1925) | 49 | Fe Alloy
46 | 31.48 | 27 | 32 | 6.5 | 0 | NA | 0 | 0.02 | NA | 2 | 1 | NA | NA | 0 | 0 | 0 | 0 | 0 | 0 | 0 | 0 | 0 | 0 | 0 | 997 | NA | NA | 50 | 300 ppm NaCl, pH 7.8 | 0.005133497 | 7.8 | Potentiodynamic Polarization with exposed area of 1 cm2. Potentiodynamic polarization experiments were carried out using a scan rate of 0.1 mV/s commencing at a potential about 250 mV more active than the stable OCP. Before starting the polarization scan, the specimen in the sample holder (WE) was left in the cell for about 1 h to attain a steady state which is shown by a constant potential and current at the beginning of the experiment. The potcntiodynamic runs were programmed such that upon attaining a current density of 25μA/cm^2, the scan direction was reversed and the potentials were scanned back to the starting potential. | 0.1 | None | NA | N0828 (hMo 3127) | 49 | Fe Alloy
47 | 31.48 | 27 | 32 | 6.5 | 0 | NA | 0 | 0.02 | NA | 2 | 1 | NA | NA | 0 | 0 | 0 | 0 | 0 | 0 | 0 | 0 | 0 | 0 | 0 | 980 | NA | NA | 50 | 500 ppm NaCl, pH 7.8 | 0.008555828 | 7.8 | Potentiodynamic Polarization with exposed area of 1 cm2. Potentiodynamic polarization experiments were carried out using a scan rate of 0.1 mV/s commencing at a potential about 250 mV more active than the stable OCP. Before starting the polarization scan, the specimen in the sample holder (WE) was left in the cell for about 1 h to attain a steady state which is shown by a constant potential and current at the beginning of the experiment. The potcntiodynamic runs were programmed such that upon attaining a current density of 25μA/cm^2, the scan direction was reversed and the potentials were scanned back to the starting potential. | 0.1 | None | NA | N0828 (hMo 3127) | 49 | Fe Alloy
48 | 31.48 | 27 | 32 | 6.5 | 0 | NA | 0 | 0.02 | NA | 2 | 1 | NA | NA | 0 | 0 | 0 | 0 | 0 | 0 | 0 | 0 | 0 | 0 | 0 | 973 | NA | NA | 50 | 1000 ppm NaCl, pH 7.8 | 0.01711166 | 7.8 | Potentiodynamic Polarization with exposed area of 1 cm2. Potentiodynamic polarization experiments were carried out using a scan rate of 0.1 mV/s commencing at a potential about 250 mV more active than the stable OCP. Before starting the polarization scan, the specimen in the sample holder (WE) was left in the cell for about 1 h to attain a steady state which is shown by a constant potential and current at the beginning of the experiment. The potcntiodynamic runs were programmed such that upon attaining a current density of 25μA/cm^2, the scan direction was reversed and the potentials were scanned back to the starting potential. | 0.1 | None | NA | N0828 (hMo 3127) | 49 | Fe Alloy
49 | 31.48 | 27 | 32 | 6.5 | 0 | NA | 0 | 0.02 | NA | 2 | 1 | NA | NA | 0 | 0 | 0 | 0 | 0 | 0 | 0 | 0 | 0 | 0 | 0 | 933 | NA | NA | 50 | 5000 ppm NaCl, pH 7.8 | 0.08555828 | 7.8 | Potentiodynamic Polarization with exposed area of 1 cm2. Potentiodynamic polarization experiments were carried out using a scan rate of 0.1 mV/s commencing at a potential about 250 mV more active than the stable OCP. Before starting the polarization scan, the specimen in the sample holder (WE) was left in the cell for about 1 h to attain a steady state which is shown by a constant potential and current at the beginning of the experiment. The potcntiodynamic runs were programmed such that upon attaining a current density of 25μA/cm^2, the scan direction was reversed and the potentials were scanned back to the starting potential. | 0.1 | None | NA | N0828 (hMo 3127) | 49 | Fe Alloy
50 | 31.48 | 27 | 32 | 6.5 | 0 | NA | 0 | 0.02 | NA | 2 | 1 | NA | NA | 0 | 0 | 0 | 0 | 0 | 0 | 0 | 0 | 0 | 0 | 0 | 883 | NA | NA | 50 | Seawater Natural | 0.546 | 8.2 | Potentiodynamic Polarization with exposed area of 1 cm2. Potentiodynamic polarization experiments were carried out using a scan rate of 0.1 mV/s commencing at a potential about 250 mV more active than the stable OCP. Before starting the polarization scan, the specimen in the sample holder (WE) was left in the cell for about 1 h to attain a steady state which is shown by a constant potential and current at the beginning of the experiment. The potcntiodynamic runs were programmed such that upon attaining a current density of 25μA/cm^2, the scan direction was reversed and the potentials were scanned back to the starting potential. | 0.1 | None | NA | N0828 (hMo 3127) | 49 | Fe Alloy
51 | 37.18 | 19 | 33 | 2 | 0 | NA | 2.5 | 0.02 | 0.4 | 0.4 | 3 | NA | NA | 0 | 0 | 2.5 | 0 | 0 | 0 | 0 | 0 | 0 | 0 | 0 | 912 | NA | NA | 50 | 300 ppm NaCl, pH 7.8 | 0.005133497 | 7.8 | Potentiodynamic Polarization with exposed area of 1 cm2. Potentiodynamic polarization experiments were carried out using a scan rate of 0.1 mV/s commencing at a potential about 250 mV more active than the stable OCP. Before starting the polarization scan, the specimen in the sample holder (WE) was left in the cell for about 1 h to attain a steady state which is shown by a constant potential and current at the beginning of the experiment. The potcntiodynamic runs were programmed such that upon attaining a current density of 25μA/cm^2, the scan direction was reversed and the potentials were scanned back to the starting potential. | 0.1 | None | NA | N08020 (20 Cb3), Nb + Ta = 5% | 49 | Fe Alloy
52 | 37.18 | 19 | 33 | 2 | 0 | NA | 2.5 | 0.02 | 0.4 | 0.4 | 3 | NA | NA | 0 | 0 | 2.5 | 0 | 0 | 0 | 0 | 0 | 0 | 0 | 0 | 631 | NA | NA | 50 | 500 ppm NaCl, pH 7.8 | 0.008555828 | 7.8 | Potentiodynamic Polarization with exposed area of 1 cm2. Potentiodynamic polarization experiments were carried out using a scan rate of 0.1 mV/s commencing at a potential about 250 mV more active than the stable OCP. Before starting the polarization scan, the specimen in the sample holder (WE) was left in the cell for about 1 h to attain a steady state which is shown by a constant potential and current at the beginning of the experiment. The potcntiodynamic runs were programmed such that upon attaining a current density of 25μA/cm^2, the scan direction was reversed and the potentials were scanned back to the starting potential. | 0.1 | None | NA | N08020 (20 Cb3), Nb + Ta = 5% | 49 | Fe Alloy
53 | 37.18 | 19 | 33 | 2 | 0 | NA | 2.5 | 0.02 | 0.4 | 0.4 | 3 | NA | NA | 0 | 0 | 2.5 | 0 | 0 | 0 | 0 | 0 | 0 | 0 | 0 | 761 | NA | NA | 50 | 1000 ppm NaCl, pH 7.8 | 0.01711166 | 7.8 | Potentiodynamic Polarization with exposed area of 1 cm2. Potentiodynamic polarization experiments were carried out using a scan rate of 0.1 mV/s commencing at a potential about 250 mV more active than the stable OCP. Before starting the polarization scan, the specimen in the sample holder (WE) was left in the cell for about 1 h to attain a steady state which is shown by a constant potential and current at the beginning of the experiment. The potcntiodynamic runs were programmed such that upon attaining a current density of 25μA/cm^2, the scan direction was reversed and the potentials were scanned back to the starting potential. | 0.1 | None | NA | N08020 (20 Cb3), Nb + Ta = 5% | 49 | Fe Alloy
54 | 37.18 | 19 | 33 | 2 | 0 | NA | 2.5 | 0.02 | 0.4 | 0.4 | 3 | NA | NA | 0 | 0 | 2.5 | 0 | 0 | 0 | 0 | 0 | 0 | 0 | 0 | 830 | NA | NA | 50 | 5000 ppm NaCl, pH 7.8 | 0.08555828 | 7.8 | Potentiodynamic Polarization with exposed area of 1 cm2. Potentiodynamic polarization experiments were carried out using a scan rate of 0.1 mV/s commencing at a potential about 250 mV more active than the stable OCP. Before starting the polarization scan, the specimen in the sample holder (WE) was left in the cell for about 1 h to attain a steady state which is shown by a constant potential and current at the beginning of the experiment. The potcntiodynamic runs were programmed such that upon attaining a current density of 25μA/cm^2, the scan direction was reversed and the potentials were scanned back to the starting potential. | 0.1 | None | NA | N08020 (20 Cb3), Nb + Ta = 5% | 49 | Fe Alloy
55 | 37.18 | 19 | 33 | 2 | 0 | NA | 2.5 | 0.02 | 0.4 | 0.4 | 3 | NA | NA | 0 | 0 | 2.5 | 0 | 0 | 0 | 0 | 0 | 0 | 0 | 0 | 538 | NA | NA | 50 | Seawater Natural | 0.546 | 8.2 | Potentiodynamic Polarization with exposed area of 1 cm2. Potentiodynamic polarization experiments were carried out using a scan rate of 0.1 mV/s commencing at a potential about 250 mV more active than the stable OCP. Before starting the polarization scan, the specimen in the sample holder (WE) was left in the cell for about 1 h to attain a steady state which is shown by a constant potential and current at the beginning of the experiment. The potcntiodynamic runs were programmed such that upon attaining a current density of 25μA/cm^2, the scan direction was reversed and the potentials were scanned back to the starting potential. | 0.1 | None | NA | N08020 (20 Cb3), Nb + Ta = 5% | 49 | Fe Alloy
56 | 66.375 | 25 | 4 | 4 | 0 | NA | 0 | 0.025 | NA | 0.4 | 0.2 | NA | NA | 0 | 0 | 0 | 0 | 0 | NA | 0 | 0 | 0 | 0 | 0 | 1006 | NA | NA | 50 | 300 ppm NaCl, pH 7.8 | 0.005133497 | 7.8 | Potentiodynamic Polarization with exposed area of 1 cm2. Potentiodynamic polarization experiments were carried out using a scan rate of 0.1 mV/s commencing at a potential about 250 mV more active than the stable OCP. Before starting the polarization scan, the specimen in the sample holder (WE) was left in the cell for about 1 h to attain a steady state which is shown by a constant potential and current at the beginning of the experiment. The potcntiodynamic runs were programmed such that upon attaining a current density of 25μA/cm^2, the scan direction was reversed and the potentials were scanned back to the starting potential. | 0.1 | None | NA | S44635 (Monit 44635) | 49 | Fe Alloy
57 | 66.375 | 25 | 4 | 4 | 0 | NA | 0 | 0.025 | NA | 0.4 | 0.2 | NA | NA | 0 | 0 | 0 | 0 | 0 | NA | 0 | 0 | 0 | 0 | 0 | 1003 | NA | NA | 50 | 500 ppm NaCl, pH 7.8 | 0.008555828 | 7.8 | Potentiodynamic Polarization with exposed area of 1 cm2. Potentiodynamic polarization experiments were carried out using a scan rate of 0.1 mV/s commencing at a potential about 250 mV more active than the stable OCP. Before starting the polarization scan, the specimen in the sample holder (WE) was left in the cell for about 1 h to attain a steady state which is shown by a constant potential and current at the beginning of the experiment. The potcntiodynamic runs were programmed such that upon attaining a current density of 25μA/cm^2, the scan direction was reversed and the potentials were scanned back to the starting potential. | 0.1 | None | NA | S44635 (Monit 44635) | 49 | Fe Alloy
58 | 66.375 | 25 | 4 | 4 | 0 | NA | 0 | 0.025 | NA | 0.4 | 0.2 | NA | NA | 0 | 0 | 0 | 0 | 0 | NA | 0 | 0 | 0 | 0 | 0 | 942 | NA | NA | 50 | 1000 ppm NaCl, pH 7.8 | 0.01711166 | 7.8 | Potentiodynamic Polarization with exposed area of 1 cm2. Potentiodynamic polarization experiments were carried out using a scan rate of 0.1 mV/s commencing at a potential about 250 mV more active than the stable OCP. Before starting the polarization scan, the specimen in the sample holder (WE) was left in the cell for about 1 h to attain a steady state which is shown by a constant potential and current at the beginning of the experiment. The potcntiodynamic runs were programmed such that upon attaining a current density of 25μA/cm^2, the scan direction was reversed and the potentials were scanned back to the starting potential. | 0.1 | None | NA | S44635 (Monit 44635) | 49 | Fe Alloy
59 | 66.375 | 25 | 4 | 4 | 0 | NA | 0 | 0.025 | NA | 0.4 | 0.2 | NA | NA | 0 | 0 | 0 | 0 | 0 | NA | 0 | 0 | 0 | 0 | 0 | 940 | NA | NA | 50 | 5000 ppm NaCl, pH 7.8 | 0.08555828 | 7.8 | Potentiodynamic Polarization with exposed area of 1 cm2. Potentiodynamic polarization experiments were carried out using a scan rate of 0.1 mV/s commencing at a potential about 250 mV more active than the stable OCP. Before starting the polarization scan, the specimen in the sample holder (WE) was left in the cell for about 1 h to attain a steady state which is shown by a constant potential and current at the beginning of the experiment. The potcntiodynamic runs were programmed such that upon attaining a current density of 25μA/cm^2, the scan direction was reversed and the potentials were scanned back to the starting potential. | 0.1 | None | NA | S44635 (Monit 44635) | 49 | Fe Alloy
60 | 66.375 | 25 | 4 | 4 | 0 | NA | 0 | 0.025 | NA | 0.4 | 0.2 | NA | NA | 0 | 0 | 0 | 0 | 0 | NA | 0 | 0 | 0 | 0 | 0 | 721 | NA | NA | 50 | Seawater Natural | 0.546 | 8.2 | Potentiodynamic Polarization with exposed area of 1 cm2. Potentiodynamic polarization experiments were carried out using a scan rate of 0.1 mV/s commencing at a potential about 250 mV more active than the stable OCP. Before starting the polarization scan, the specimen in the sample holder (WE) was left in the cell for about 1 h to attain a steady state which is shown by a constant potential and current at the beginning of the experiment. The potcntiodynamic runs were programmed such that upon attaining a current density of 25μA/cm^2, the scan direction was reversed and the potentials were scanned back to the starting potential. | 0.1 | None | NA | S44635 (Monit 44635) | 49 | Fe Alloy
61 | 66.68 | 22 | 6 | 3 | 0 | NA | 0.3 | 0.02 | NA | 1.5 | 0.2 | NA | NA | 0 | 0 | 0.3 | 0 | 0 | 0 | 0 | 0 | 0 | 0 | 0 | 885 | NA | NA | 50 | 300 ppm NaCl, pH 7.8 | 0.005133497 | 7.8 | Potentiodynamic Polarization with exposed area of 1 cm2. Potentiodynamic polarization experiments were carried out using a scan rate of 0.1 mV/s commencing at a potential about 250 mV more active than the stable OCP. Before starting the polarization scan, the specimen in the sample holder (WE) was left in the cell for about 1 h to attain a steady state which is shown by a constant potential and current at the beginning of the experiment. The potcntiodynamic runs were programmed such that upon attaining a current density of 25μA/cm^2, the scan direction was reversed and the potentials were scanned back to the starting potential. | 0.1 | None | NA | S31803 (Duplex 2205), Nb + Ta = 0.6% | 49 | Fe Alloy
62 | 66.68 | 22 | 6 | 3 | 0 | NA | 0.3 | 0.02 | NA | 1.5 | 0.2 | NA | NA | 0 | 0 | 0.3 | 0 | 0 | 0 | 0 | 0 | 0 | 0 | 0 | 855 | NA | NA | 50 | 500 ppm NaCl, pH 7.8 | 0.008555828 | 7.8 | Potentiodynamic Polarization with exposed area of 1 cm2. Potentiodynamic polarization experiments were carried out using a scan rate of 0.1 mV/s commencing at a potential about 250 mV more active than the stable OCP. Before starting the polarization scan, the specimen in the sample holder (WE) was left in the cell for about 1 h to attain a steady state which is shown by a constant potential and current at the beginning of the experiment. The potcntiodynamic runs were programmed such that upon attaining a current density of 25μA/cm^2, the scan direction was reversed and the potentials were scanned back to the starting potential. | 0.1 | None | NA | S31803 (Duplex 2205), Nb + Ta = 0.6% | 49 | Fe Alloy
63 | 66.68 | 22 | 6 | 3 | 0 | NA | 0.3 | 0.02 | NA | 1.5 | 0.2 | NA | NA | 0 | 0 | 0.3 | 0 | 0 | 0 | 0 | 0 | 0 | 0 | 0 | 872 | NA | NA | 50 | 1000 ppm NaCl, pH 7.8 | 0.01711166 | 7.8 | Potentiodynamic Polarization with exposed area of 1 cm2. Potentiodynamic polarization experiments were carried out using a scan rate of 0.1 mV/s commencing at a potential about 250 mV more active than the stable OCP. Before starting the polarization scan, the specimen in the sample holder (WE) was left in the cell for about 1 h to attain a steady state which is shown by a constant potential and current at the beginning of the experiment. The potcntiodynamic runs were programmed such that upon attaining a current density of 25μA/cm^2, the scan direction was reversed and the potentials were scanned back to the starting potential. | 0.1 | None | NA | S31803 (Duplex 2205), Nb + Ta = 0.6% | 49 | Fe Alloy
64 | 66.68 | 22 | 6 | 3 | 0 | NA | 0.3 | 0.02 | NA | 1.5 | 0.2 | NA | NA | 0 | 0 | 0.3 | 0 | 0 | 0 | 0 | 0 | 0 | 0 | 0 | 851 | NA | NA | 50 | 5000 ppm NaCl, pH 7.8 | 0.08555828 | 7.8 | Potentiodynamic Polarization with exposed area of 1 cm2. Potentiodynamic polarization experiments were carried out using a scan rate of 0.1 mV/s commencing at a potential about 250 mV more active than the stable OCP. Before starting the polarization scan, the specimen in the sample holder (WE) was left in the cell for about 1 h to attain a steady state which is shown by a constant potential and current at the beginning of the experiment. The potcntiodynamic runs were programmed such that upon attaining a current density of 25μA/cm^2, the scan direction was reversed and the potentials were scanned back to the starting potential. | 0.1 | None | NA | S31803 (Duplex 2205), Nb + Ta = 0.6% | 49 | Fe Alloy
65 | 66.68 | 22 | 6 | 3 | 0 | NA | 0.3 | 0.02 | NA | 1.5 | 0.2 | NA | NA | 0 | 0 | 0.3 | 0 | 0 | 0 | 0 | 0 | 0 | 0 | 0 | 629 | NA | NA | 50 | Seawater Natural | 0.546 | 8.2 | Potentiodynamic Polarization with exposed area of 1 cm2. Potentiodynamic polarization experiments were carried out using a scan rate of 0.1 mV/s commencing at a potential about 250 mV more active than the stable OCP. Before starting the polarization scan, the specimen in the sample holder (WE) was left in the cell for about 1 h to attain a steady state which is shown by a constant potential and current at the beginning of the experiment. The potcntiodynamic runs were programmed such that upon attaining a current density of 25μA/cm^2, the scan direction was reversed and the potentials were scanned back to the starting potential. | 0.1 | None | NA | S31803 (Duplex 2205), Nb + Ta = 0.6% | 49 | Fe Alloy
66 | 69.819 | 18.92 | 8.51 | 0.35 | 0 | 0.036 | 0 | 0.057 | 0.46 | 1.59 | 0.21 | 0.035 | 0.013 | 0 | 0 | 0 | 0 | 0 | 0 | 0 | 0 | 0 | 0 | 0 | 265.5 | NA | NA | 25 | 1M H2SO4 + 0.5M NaCl, H2 deaerated | 0.5 | -0.301 | Potentiodynamic Polarization | NA | The laboratory heats were processed to produce fully solution-annealed steel ranging from 0.8 to 6.4 mm thick and having an ASTM 5 to 6 grain size. These alloys were in the mill-annealed condition. | The laboratory heats were processed to produce fully solution-annealed steel ranging from 0.8 to 6.4 mm thick and having an ASTM 5 to 6 grain size. | None | 70 | Fe Alloy
67 | 69.595 | 18.87 | 8.59 | 0.36 | 0 | 0.11 | 0 | 0.044 | 0.46 | 1.77 | 0.16 | 0.034 | 0.007 | 0 | 0 | 0 | 0 | 0 | 0 | 0 | 0 | 0 | 0 | 0 | 328.5 | NA | NA | 25 | 1M H2SO4 + 0.5M NaCl, H2 deaerated | 0.5 | -0.301 | Potentiodynamic Polarization | NA | The laboratory heats were processed to produce fully solution-annealed steel ranging from 0.8 to 6.4 mm thick and having an ASTM 5 to 6 grain size. These alloys were in the mill-annealed condition. | The laboratory heats were processed to produce fully solution-annealed steel ranging from 0.8 to 6.4 mm thick and having an ASTM 5 to 6 grain size. | None | 70 | Fe Alloy
68 | 69.601 | 18.8 | 8.63 | 0.38 | 0 | 0.16 | 0 | 0.043 | 0.41 | 1.78 | 0.16 | 0.028 | 0.008 | 0 | 0 | 0 | 0 | 0 | 0 | 0 | 0 | 0 | 0 | 0 | 532.3 | NA | NA | 25 | 1M H2SO4 + 0.5M NaCl, H2 deaerated | 0.5 | -0.301 | Potentiodynamic Polarization | NA | The laboratory heats were processed to produce fully solution-annealed steel ranging from 0.8 to 6.4 mm thick and having an ASTM 5 to 6 grain size. These alloys were in the mill-annealed condition. | The laboratory heats were processed to produce fully solution-annealed steel ranging from 0.8 to 6.4 mm thick and having an ASTM 5 to 6 grain size. | None | 70 | Fe Alloy
69 | 58.389 | 17.38 | 20.15 | 0.02 | 0 | 0.036 | 0 | 0.03 | 0.13 | 3.84 | NA | 0.014 | 0.011 | 0 | 0 | 0 | 0 | 0 | 0 | 0 | 0 | 0 | 0 | 0 | -65 | NA | NA | 25 | 0.6M NaCl + 0.1M NaHCO3 | 0.6 | 7.68 | Following pretreatment for 5 min at -1.5 V, the potential was increased-rapidly to -0.5V and thereafter at a steady rate of 1V in 50 min. In this work the critical pitting potential was taken as that at which there was an anodic current flow of 10^-5 A/cm^2. | 0.3333333 | Ingots were cast and hot rolled to 20 mm diameter bars which were heat treated at ll00°c for 30 min and cooled in still air | NA | The specimen surface was ground to a 120 grit finish and 5 cm2 was exposed to the corrodent. | 71 | Fe Alloy
70 | 57.048 | 17.68 | 20.43 | 0.08 | 0 | 0.3 | 0 | 0.025 | 0.19 | 4.22 | NA | 0.017 | 0.01 | 0 | 0 | 0 | 0 | 0 | 0 | 0 | 0 | 0 | 0 | 0 | -25 | NA | NA | 25 | 0.6M NaCl + 0.1M NaHCO3 | 0.6 | 7.68 | Following pretreatment for 5 min at -1.5 V, the potential was increased-rapidly to -0.5V and thereafter at a steady rate of 1V in 50 min. In this work the critical pitting potential was taken as that at which there was an anodic current flow of 10^-5 A/cm^2. | 0.3333333 | Ingots were cast and hot rolled to 20 mm diameter bars which were heat treated at ll00°c for 30 min and cooled in still air | NA | The specimen surface was ground to a 120 grit finish and 5 cm2 was exposed to the corrodent. | 71 | Fe Alloy
71 | 56.458 | 17.95 | 19.9 | 1.03 | 0 | 0.031 | 0 | 0.035 | 0.19 | 4.38 | NA | 0.016 | 0.01 | 0 | 0 | 0 | 0 | 0 | 0 | 0 | 0 | 0 | 0 | 0 | -40 | NA | NA | 25 | 0.6M NaCl + 0.1M NaHCO3 | 0.6 | 7.68 | Following pretreatment for 5 min at -1.5 V, the potential was increased-rapidly to -0.5V and thereafter at a steady rate of 1V in 50 min. In this work the critical pitting potential was taken as that at which there was an anodic current flow of 10^-5 A/cm^2. | 0.3333333 | Ingots were cast and hot rolled to 20 mm diameter bars which were heat treated at ll00°c for 30 min and cooled in still air | NA | The specimen surface was ground to a 120 grit finish and 5 cm2 was exposed to the corrodent. | 71 | Fe Alloy
72 | 58.152 | 16.42 | 19.9 | 1.03 | 0 | 0.155 | 0 | 0.007 | 0.22 | 4.08 | NA | 0.02 | 0.016 | 0 | 0 | 0 | 0 | 0 | 0 | 0 | 0 | 0 | 0 | 0 | -15 | NA | NA | 25 | 0.6M NaCl + 0.1M NaHCO3 | 0.6 | 7.68 | Following pretreatment for 5 min at -1.5 V, the potential was increased-rapidly to -0.5V and thereafter at a steady rate of 1V in 50 min. In this work the critical pitting potential was taken as that at which there was an anodic current flow of 10^-5 A/cm^2. | 0.3333333 | Ingots were cast and hot rolled to 20 mm diameter bars which were heat treated at 1100°c for 30 min and cooled in still air | NA | The specimen surface was ground to a 120 grit finish and 5 cm2 was exposed to the corrodent. | 71 | Fe Alloy
73 | 57.41 | 16.86 | 19.98 | 1.03 | 0 | 0.27 | 0 | 0.024 | 0.33 | 4.06 | NA | 0.02 | 0.016 | 0 | 0 | 0 | 0 | 0 | 0 | 0 | 0 | 0 | 0 | 0 | 65 | NA | NA | 25 | 0.6M NaCl + 0.1M NaHCO3 | 0.6 | 7.68 | Following pretreatment for 5 min at -1.5 V, the potential was increased-rapidly to -0.5V and thereafter at a steady rate of 1V in 50 min. In this work the critical pitting potential was taken as that at which there was an anodic current flow of 10^-5 A/cm^2. | 0.3333333 | Ingots were cast and hot rolled to 20 mm diameter bars which were heat treated at 1100°c for 30 min and cooled in still air | NA | The specimen surface was ground to a 120 grit finish and 5 cm2 was exposed to the corrodent. | 71 | Fe Alloy
74 | 56.765 | 16.86 | 20.54 | 1.01 | 0 | 0.29 | 0 | 0.025 | 0.17 | 4.31 | NA | 0.018 | 0.012 | 0 | 0 | 0 | 0 | 0 | 0 | 0 | 0 | 0 | 0 | 0 | 50 | NA | NA | 25 | 0.6M NaCl + 0.1M NaHCO3 | 0.6 | 7.68 | Following pretreatment for 5 min at -1.5 V, the potential was increased-rapidly to -0.5V and thereafter at a steady rate of 1V in 50 min. In this work the critical pitting potential was taken as that at which there was an anodic current flow of 10^-5 A/cm^2. | 0.3333333 | Ingots were cast and hot rolled to 20 mm diameter bars which were heat treated at 1100°c for 30 min and cooled in still air | NA | The specimen surface was ground to a 120 grit finish and 5 cm2 was exposed to the corrodent. | 71 | Fe Alloy
75 | 57.002 | 16.34 | 19.16 | 2.98 | 0 | 0.034 | 0 | 0.021 | 0.18 | 4.25 | NA | 0.019 | 0.014 | 0 | 0 | 0 | 0 | 0 | 0 | 0 | 0 | 0 | 0 | 0 | 20 | NA | NA | 25 | 0.6M NaCl + 0.1M NaHCO3 | 0.6 | 7.68 | Following pretreatment for 5 min at -1.5 V, the potential was increased-rapidly to -0.5V and thereafter at a steady rate of 1V in 50 min. In this work the critical pitting potential was taken as that at which there was an anodic current flow of 10^-5 A/cm^2. | 0.3333333 | Ingots were cast and hot rolled to 20 mm diameter bars which were heat treated at 1100°c for 30 min and cooled in still air | NA | The specimen surface was ground to a 120 grit finish and 5 cm2 was exposed to the corrodent. | 71 | Fe Alloy
76 | 56.337 | 16.7 | 19.65 | 2.92 | 0 | 0.149 | 0 | 0.008 | 0.14 | 4.06 | NA | 0.017 | 0.019 | 0 | 0 | 0 | 0 | 0 | 0 | 0 | 0 | 0 | 0 | 0 | 85 | NA | NA | 25 | 0.6M NaCl + 0.1M NaHCO3 | 0.6 | 7.68 | Following pretreatment for 5 min at -1.5 V, the potential was increased-rapidly to -0.5V and thereafter at a steady rate of 1V in 50 min. In this work the critical pitting potential was taken as that at which there was an anodic current flow of 10^-5 A/cm^2. | 0.3333333 | Ingots were cast and hot rolled to 20 mm diameter bars which were heat treated at 1100°c for 30 min and cooled in still air | NA | The specimen surface was ground to a 120 grit finish and 5 cm2 was exposed to the corrodent. | 71 | Fe Alloy
77 | 55.529 | 16.8 | 20.05 | 2.94 | 0 | 0.291 | 0 | 0.012 | 0.27 | 4.07 | NA | 0.02 | 0.018 | 0 | 0 | 0 | 0 | 0 | 0 | 0 | 0 | 0 | 0 | 0 | 80 | NA | NA | 25 | 0.6M NaCl + 0.1M NaHCO3 | 0.6 | 7.68 | Following pretreatment for 5 min at -1.5 V, the potential was increased-rapidly to -0.5V and thereafter at a steady rate of 1V in 50 min. In this work the critical pitting potential was taken as that at which there was an anodic current flow of 10^-5 A/cm^2. | 0.3333333 | Ingots were cast and hot rolled to 20 mm diameter bars which were heat treated at 1100°c for 30 min and cooled in still air | NA | The specimen surface was ground to a 120 grit finish and 5 cm2 was exposed to the corrodent. | 71 | Fe Alloy
78 | 55.286 | 16.58 | 20.29 | 2.72 | 0 | 0.31 | 0 | 0.025 | 0.23 | 4.53 | NA | 0.019 | 0.01 | 0 | 0 | 0 | 0 | 0 | 0 | 0 | 0 | 0 | 0 | 0 | 95 | NA | NA | 25 | 0.6M NaCl + 0.1M NaHCO3 | 0.6 | 7.68 | Following pretreatment for 5 min at -1.5 V, the potential was increased-rapidly to -0.5V and thereafter at a steady rate of 1V in 50 min. In this work the critical pitting potential was taken as that at which there was an anodic current flow of 10^-5 A/cm^2. | 0.3333333 | Ingots were cast and hot rolled to 20 mm diameter bars which were heat treated at 1100°c for 30 min and cooled in still air | NA | The specimen surface was ground to a 120 grit finish and 5 cm2 was exposed to the corrodent. | 71 | Fe Alloy
79 | 52.998 | 22.58 | 19.88 | 0.05 | 0 | 0.054 | 0 | 0.012 | 0.13 | 4.28 | NA | 0.007 | 0.009 | 0 | 0 | 0 | 0 | 0 | 0 | 0 | 0 | 0 | 0 | 0 | -30 | NA | NA | 25 | 0.6M NaCl + 0.1M NaHCO3 | 0.6 | 7.68 | Following pretreatment for 5 min at -1.5 V, the potential was increased-rapidly to -0.5V and thereafter at a steady rate of 1V in 50 min. In this work the critical pitting potential was taken as that at which there was an anodic current flow of 10^-5 A/cm^2. | 0.3333333 | Ingots were cast and hot rolled to 20 mm diameter bars which were heat treated at 1100°c for 30 min and cooled in still air | NA | The specimen surface was ground to a 120 grit finish and 5 cm2 was exposed to the corrodent. | 71 | Fe Alloy
80 | 52.277 | 22.46 | 20.27 | 0.1 | 0 | 0.39 | 0 | 0.017 | 0.14 | 4.33 | NA | 0.008 | 0.008 | 0 | 0 | 0 | 0 | 0 | 0 | 0 | 0 | 0 | 0 | 0 | 50 | NA | NA | 25 | 0.6M NaCl + 0.1M NaHCO3 | 0.6 | 7.68 | Following pretreatment for 5 min at -1.5 V, the potential was increased-rapidly to -0.5V and thereafter at a steady rate of 1V in 50 min. In this work the critical pitting potential was taken as that at which there was an anodic current flow of 10^-5 A/cm^2. | 0.3333333 | Ingots were cast and hot rolled to 20 mm diameter bars which were heat treated at 1100°c for 30 min and cooled in still air | NA | The specimen surface was ground to a 120 grit finish and 5 cm2 was exposed to the corrodent. | 71 | Fe Alloy
81 | 52.124 | 22.13 | 20.3 | 0.99 | 0 | 0.054 | 0 | 0.02 | 0.16 | 4.2 | NA | 0.015 | 0.007 | 0 | 0 | 0 | 0 | 0 | 0 | 0 | 0 | 0 | 0 | 0 | -10 | NA | NA | 25 | 0.6M NaCl + 0.1M NaHCO3 | 0.6 | 7.68 | Following pretreatment for 5 min at -1.5 V, the potential was increased-rapidly to -0.5V and thereafter at a steady rate of 1V in 50 min. In this work the critical pitting potential was taken as that at which there was an anodic current flow of 10^-5 A/cm^2. | 0.3333333 | Ingots were cast and hot rolled to 20 mm diameter bars which were heat treated at 1100°c for 30 min and cooled in still air | NA | The specimen surface was ground to a 120 grit finish and 5 cm2 was exposed to the corrodent. | 71 | Fe Alloy
82 | 52.193 | 22.52 | 19.85 | 1.07 | 0 | 0.155 | 0 | 0.008 | 0.15 | 4.02 | NA | 0.016 | 0.018 | 0 | 0 | 0 | 0 | 0 | 0 | 0 | 0 | 0 | 0 | 0 | 35 | NA | NA | 25 | 0.6M NaCl + 0.1M NaHCO3 | 0.6 | 7.68 | Following pretreatment for 5 min at -1.5 V, the potential was increased-rapidly to -0.5V and thereafter at a steady rate of 1V in 50 min. In this work the critical pitting potential was taken as that at which there was an anodic current flow of 10^-5 A/cm^2. | 0.3333333 | Ingots were cast and hot rolled to 20 mm diameter bars which were heat treated at 1100°c for 30 min and cooled in still air | NA | The specimen surface was ground to a 120 grit finish and 5 cm2 was exposed to the corrodent. | 71 | Fe Alloy
83 | 51.852 | 22.72 | 19.95 | 1.02 | 0 | 0.412 | 0 | 0.011 | 0.2 | 3.8 | NA | 0.02 | 0.015 | 0 | 0 | 0 | 0 | 0 | 0 | 0 | 0 | 0 | 0 | 0 | 200 | NA | NA | 25 | 0.6M NaCl + 0.1M NaHCO3 | 0.6 | 7.68 | Following pretreatment for 5 min at -1.5 V, the potential was increased-rapidly to -0.5V and thereafter at a steady rate of 1V in 50 min. In this work the critical pitting potential was taken as that at which there was an anodic current flow of 10^-5 A/cm^2. | 0.3333333 | Ingots were cast and hot rolled to 20 mm diameter bars which were heat treated at 1100°c for 30 min and cooled in still air | NA | The specimen surface was ground to a 120 grit finish and 5 cm2 was exposed to the corrodent. | 71 | Fe Alloy
84 | 50.374 | 22.41 | 19.96 | 2.64 | 0 | 0.067 | 0 | 0.025 | 0.21 | 4.29 | NA | 0.013 | 0.011 | 0 | 0 | 0 | 0 | 0 | 0 | 0 | 0 | 0 | 0 | 0 | 125 | NA | NA | 25 | 0.6M NaCl + 0.1M NaHCO3 | 0.6 | 7.68 | Following pretreatment for 5 min at -1.5 V, the potential was increased-rapidly to -0.5V and thereafter at a steady rate of 1V in 50 min. In this work the critical pitting potential was taken as that at which there was an anodic current flow of 10^-5 A/cm^2. | 0.3333333 | Ingots were cast and hot rolled to 20 mm diameter bars which were heat treated at 1100°c for 30 min and cooled in still air | NA | The specimen surface was ground to a 120 grit finish and 5 cm2 was exposed to the corrodent. | 71 | Fe Alloy
85 | 50.113 | 22.84 | 20.05 | 2.85 | 0 | 0.159 | 0 | 0.012 | 0.14 | 3.8 | NA | 0.017 | 0.019 | 0 | 0 | 0 | 0 | 0 | 0 | 0 | 0 | 0 | 0 | 0 | 170 | NA | NA | 25 | 0.6M NaCl + 0.1M NaHCO3 | 0.6 | 7.68 | Following pretreatment for 5 min at -1.5 V, the potential was increased-rapidly to -0.5V and thereafter at a steady rate of 1V in 50 min. In this work the critical pitting potential was taken as that at which there was an anodic current flow of 10^-5 A/cm^2. | 0.3333333 | Ingots were cast and hot rolled to 20 mm diameter bars which were heat treated at 1100°c for 30 min and cooled in still air | NA | The specimen surface was ground to a 120 grit finish and 5 cm2 was exposed to the corrodent. | 71 | Fe Alloy
86 | 49.662 | 22.35 | 20.39 | 2.73 | 0 | 0.31 | 0 | 0.022 | 0.16 | 4.35 | NA | 0.015 | 0.011 | 0 | 0 | 0 | 0 | 0 | 0 | 0 | 0 | 0 | 0 | 0 | 920 | NA | NA | 25 | 0.6M NaCl + 0.1M NaHCO3 | 0.6 | 7.68 | Following pretreatment for 5 min at -1.5 V, the potential was increased-rapidly to -0.5V and thereafter at a steady rate of 1V in 50 min. In this work the critical pitting potential was taken as that at which there was an anodic current flow of 10^-5 A/cm^2. | 0.3333333 | Ingots were cast and hot rolled to 20 mm diameter bars which were heat treated at 1100°c for 30 min and cooled in still air | NA | The specimen surface was ground to a 120 grit finish and 5 cm2 was exposed to the corrodent. | 71 | Fe Alloy
87 | 50.079 | 22.52 | 19.95 | 2.96 | 0 | 0.455 | 0 | 0.02 | 0.23 | 3.75 | NA | 0.019 | 0.017 | 0 | 0 | 0 | 0 | 0 | 0 | 0 | 0 | 0 | 0 | 0 | 940 | NA | NA | 25 | 0.6M NaCl + 0.1M NaHCO3 | 0.6 | 7.68 | Following pretreatment for 5 min at -1.5 V, the potential was increased-rapidly to -0.5V and thereafter at a steady rate of 1V in 50 min. In this work the critical pitting potential was taken as that at which there was an anodic current flow of 10^-5 A/cm^2. | 0.3333333 | Ingots were cast and hot rolled to 20 mm diameter bars which were heat treated at 1100°c for 30 min and cooled in still air | NA | The specimen surface was ground to a 120 grit finish and 5 cm2 was exposed to the corrodent. | 71 | Fe Alloy
88 | 68.534 | 16.3 | 14.4 | 0 | NA | NA | 0 | 0.006 | 0.33 | 0.43 | NA | NA | NA | 0 | 0 | 0 | 0 | 0 | 0 | 0 | 0 | 0 | 0 | 0 | 77.7 | NA | NA | 60 | 0.1M NaCl | 0.1 | 7 | Polarization curves were obtained potentiodynamically at a scan rate of 20 mV/min, using a Tacussel electrochemical set composed of a potentiostat, a current recorder, and a high impedance electronic millivoltmeter. | 0.3333333 | Solution treatment was performed by heating in nitrogen at 1150 C for 30 minutes followed by water quenching. | NA | The temperature was not specified for this experiment, but was explicitely shown as 60 oC for parallel experiments. For electrochemical measurement, the surfaces studied were mechanically polished with emery paper under water up to grade 1000, then were degreased in absolute ethyl alcohol, washed in deionized water, and dried by warm air blowing. | 73 | Fe Alloy
89 | 66.475 | 16.3 | 14 | 0 | 2.49 | NA | 0 | 0.005 | 0.4 | 0.33 | NA | NA | NA | 0 | 0 | 0 | 0 | 0 | 0 | 0 | 0 | 0 | 0 | 0 | 214.3 | NA | NA | 60 | 0.1M NaCl | 0.1 | 7 | Polarization curves were obtained potentiodynamically at a scan rate of 20 mV/min, using a Tacussel electrochemical set composed of a potentiostat, a current recorder, and a high impedance electronic millivoltmeter. | 0.3333333 | Solution treatment was performed by heating in nitrogen at 1150 C for 30 minutes followed by water quenching. | NA | The temperature was not specified for this experiment, but was explicitely shown as 60 oC for parallel experiments. For electrochemical measurement, the surfaces studied were mechanically polished with emery paper under water up to grade 1000, then were degreased in absolute ethyl alcohol, washed in deionized water, and dried by warm air blowing. | 73 | Fe Alloy
90 | 63.874 | 16.5 | 14.1 | 0 | 4.81 | NA | 0 | 0.006 | 0.41 | 0.3 | NA | NA | NA | 0 | 0 | 0 | 0 | 0 | 0 | 0 | 0 | 0 | 0 | 0 | 297.1 | NA | NA | 60 | 0.1M NaCl | 0.1 | 7 | Polarization curves were obtained potentiodynamically at a scan rate of 20 mV/min, using a Tacussel electrochemical set composed of a potentiostat, a current recorder, and a high impedance electronic millivoltmeter. | 0.3333333 | Solution treatment was performed by heating in nitrogen at 1150 C for 30 minutes followed by water quenching. | NA | The temperature was not specified for this experiment, but was explicitely shown as 60 oC for parallel experiments. For electrochemical measurement, the surfaces studied were mechanically polished with emery paper under water up to grade 1000, then were degreased in absolute ethyl alcohol, washed in deionized water, and dried by warm air blowing. | 73 | Fe Alloy
91 | 66.475 | 16.3 | 14 | 0 | 2.49 | NA | 0 | 0.005 | 0.4 | 0.33 | NA | NA | NA | 0 | 0 | 0 | 0 | 0 | 0 | 0 | 0 | 0 | 0 | 0 | 58.83777 | NA | NA | 60 | 0.1M HCl | 0.1 | 1 | Polarization curves were obtained potentiodynamically at a scan rate of 20 mV/min, using a Tacussel electrochemical set composed of a potentiostat, a current recorder, and a high impedance electronic millivoltmeter. | 0.3333333 | Solution treatment was performed by heating in nitrogen at 1150 C for 30 minutes followed by water quenching. | NA | The temperature was not specified for this experiment, but was explicitely shown as 60 oC for parallel experiments. For electrochemical measurement, the surfaces studied were mechanically polished with emery paper under water up to grade 1000, then were degreased in absolute ethyl alcohol, washed in deionized water, and dried by warm air blowing. | 73 | Fe Alloy
92 | 63.874 | 16.5 | 14.1 | 0 | 4.81 | NA | 0 | 0.006 | 0.41 | 0.3 | NA | NA | NA | 0 | 0 | 0 | 0 | 0 | 0 | 0 | 0 | 0 | 0 | 0 | 121.3075 | NA | NA | 60 | 0.1M HCl | 0.1 | 1 | Polarization curves were obtained potentiodynamically at a scan rate of 20 mV/min, using a Tacussel electrochemical set composed of a potentiostat, a current recorder, and a high impedance electronic millivoltmeter. | 0.3333333 | Solution treatment was performed by heating in nitrogen at 1150 C for 30 minutes followed by water quenching. | NA | The temperature was not specified for this experiment, but was explicitely shown as 60 oC for parallel experiments. For electrochemical measurement, the surfaces studied were mechanically polished with emery paper under water up to grade 1000, then were degreased in absolute ethyl alcohol, washed in deionized water, and dried by warm air blowing. | 73 | Fe Alloy
93 | 60.344 | 16.17 | 14.1 | 0 | 8.66 | NA | 0 | 0.006 | 0.4 | 0.32 | NA | NA | NA | 0 | 0 | 0 | 0 | 0 | 0 | 0 | 0 | 0 | 0 | 0 | 208.4746 | NA | NA | 60 | 0.1M HCl | 0.1 | 1 | Polarization curves were obtained potentiodynamically at a scan rate of 20 mV/min, using a Tacussel electrochemical set composed of a potentiostat, a current recorder, and a high impedance electronic millivoltmeter. | 0.3333333 | Solution treatment was performed by heating in nitrogen at 1150 C for 30 minutes followed by water quenching. | NA | The temperature was not specified for this experiment, but was explicitely shown as 60 oC for parallel experiments. For electrochemical measurement, the surfaces studied were mechanically polished with emery paper under water up to grade 1000, then were degreased in absolute ethyl alcohol, washed in deionized water, and dried by warm air blowing. | 73 | Fe Alloy
94 | 56.644 | 16.22 | 14 | 0 | 12.4 | NA | 0 | 0.006 | 0.43 | 0.3 | NA | NA | NA | 0 | 0 | 0 | 0 | 0 | 0 | 0 | 0 | 0 | 0 | 0 | 252.0581 | NA | NA | 60 | 0.1M HCl | 0.1 | 1 | Polarization curves were obtained potentiodynamically at a scan rate of 20 mV/min, using a Tacussel electrochemical set composed of a potentiostat, a current recorder, and a high impedance electronic millivoltmeter. | 0.3333333 | Solution treatment was performed by heating in nitrogen at 1150 C for 30 minutes followed by water quenching. | NA | The temperature was not specified for this experiment, but was explicitely shown as 60 oC for parallel experiments. For electrochemical measurement, the surfaces studied were mechanically polished with emery paper under water up to grade 1000, then were degreased in absolute ethyl alcohol, washed in deionized water, and dried by warm air blowing. | 73 | Fe Alloy
95 | 66.475 | 16.3 | 14 | 0 | 2.49 | NA | 0 | 0.005 | 0.4 | 0.33 | NA | NA | NA | 0 | 0 | 0 | 0 | 0 | 0 | 0 | 0 | 0 | 0 | 0 | 122.9008 | NA | NA | 60 | 0.2M HCl | 0.2 | 1 | Polarization curves were obtained potentiodynamically at a scan rate of 20 mV/min, using a Tacussel electrochemical set composed of a potentiostat, a current recorder, and a high impedance electronic millivoltmeter. | 0.3333333 | Solution treatment was performed by heating in nitrogen at 1150 C for 30 minutes followed by water quenching. | NA | The temperature was not specified for this experiment, but was explicitely shown as 60 oC for parallel experiments. For electrochemical measurement, the surfaces studied were mechanically polished with emery paper under water up to grade 1000, then were degreased in absolute ethyl alcohol, washed in deionized water, and dried by warm air blowing. | 73 | Fe Alloy
96 | 63.874 | 16.5 | 14.1 | 0 | 4.81 | NA | 0 | 0.006 | 0.41 | 0.3 | NA | NA | NA | 0 | 0 | 0 | 0 | 0 | 0 | 0 | 0 | 0 | 0 | 0 | 185.4962 | NA | NA | 60 | 0.2M HCl | 0.2 | 1 | Polarization curves were obtained potentiodynamically at a scan rate of 20 mV/min, using a Tacussel electrochemical set composed of a potentiostat, a current recorder, and a high impedance electronic millivoltmeter. | 0.3333333 | Solution treatment was performed by heating in nitrogen at 1150 C for 30 minutes followed by water quenching. | NA | The temperature was not specified for this experiment, but was explicitely shown as 60 oC for parallel experiments. For electrochemical measurement, the surfaces studied were mechanically polished with emery paper under water up to grade 1000, then were degreased in absolute ethyl alcohol, washed in deionized water, and dried by warm air blowing. | 73 | Fe Alloy
97 | 60.344 | 16.17 | 14.1 | 0 | 8.66 | NA | 0 | 0.006 | 0.4 | 0.32 | NA | NA | NA | 0 | 0 | 0 | 0 | 0 | 0 | 0 | 0 | 0 | 0 | 0 | 286.2595 | NA | NA | 60 | 0.2M HCl | 0.2 | 1 | Polarization curves were obtained potentiodynamically at a scan rate of 20 mV/min, using a Tacussel electrochemical set composed of a potentiostat, a current recorder, and a high impedance electronic millivoltmeter. | 0.3333333 | Solution treatment was performed by heating in nitrogen at 1150 C for 30 minutes followed by water quenching. | NA | The temperature was not specified for this experiment, but was explicitely shown as 60 oC for parallel experiments. For electrochemical measurement, the surfaces studied were mechanically polished with emery paper under water up to grade 1000, then were degreased in absolute ethyl alcohol, washed in deionized water, and dried by warm air blowing. | 73 | Fe Alloy
98 | 56.644 | 16.22 | 14 | 0 | 12.4 | NA | 0 | 0.006 | 0.43 | 0.3 | NA | NA | NA | 0 | 0 | 0 | 0 | 0 | 0 | 0 | 0 | 0 | 0 | 0 | 315.2672 | NA | NA | 60 | 0.2M HCl | 0.2 | 1 | Polarization curves were obtained potentiodynamically at a scan rate of 20 mV/min, using a Tacussel electrochemical set composed of a potentiostat, a current recorder, and a high impedance electronic millivoltmeter. | 0.3333333 | Solution treatment was performed by heating in nitrogen at 1150 C for 30 minutes followed by water quenching. | NA | The temperature was not specified for this experiment, but was explicitely shown as 60 oC for parallel experiments. For electrochemical measurement, the surfaces studied were mechanically polished with emery paper under water up to grade 1000, then were degreased in absolute ethyl alcohol, washed in deionized water, and dried by warm air blowing. | 73 | Fe Alloy
99 | 72.069 | 16.62 | 8.46 | 0.21 | 0 | NA | 0 | 0.054 | 0.56 | 1.78 | 0.21 | 0.03 | 0.007 | 0 | 0 | 0 | 0 | 0 | 0 | 0 | 0 | 0 | 0 | 0 | 455 | NA | NA | 80 | 0.0007 M NaCl | 0.0007 | 7 | Potentiodynamic Polarization. The potential was controlled by a Wenkingt potentiostat (Model 68 TS-3) and changed in steps of 10 mV with a Wenking SMP 69 scanning potentiometer every hour for the positive polarization direction until the onset of pitting or appearance of pits, and every 100 s for the reverse scan until zero current. The potential was initially held at 150 mV for 1 h to attain stable current, whereupon the scanning potentiometer was activated. | 0.0028 | AISI SS304, as -recieved | NA | Surface finish: 4/0 | 36 | Fe Alloy
100 | 47.753 | 18.5 | 31.79 | 0.2 | 0 | NA | 0 | 0.023 | 0.39 | 0.7 | 0.64 | NA | 0.004 | 0 | 0 | 0 | 0 | 0 | 0 | 0 | 0 | 0 | 0 | 0 | 505 | NA | NA | 80 | 0.0007 M NaCl | 0.0007 | 7 | Potentiodynamic Polarization. The potential was controlled by a Wenkingt potentiostat (Model 68 TS-3) and changed in steps of 10 mV with a Wenking SMP 69 scanning potentiometer every hour for the positive polarization direction until the onset of pitting or appearance of pits, and every 100 s for the reverse scan until zero current. The potential was initially held at 150 mV for 1 h to attain stable current, whereupon the scanning potentiometer was activated. | 0.0028 | Alloy 800, as-recieved | NA | Surface finish: 4/0 | 36 | Fe Alloy
101 | 9.719 | 15.5 | 73.86 | NA | 0 | NA | 0 | 0.04 | 0.26 | 0.31 | 0.31 | NA | 0.001 | 0 | 0 | 0 | 0 | 0 | 0 | 0 | 0 | 0 | 0 | 0 | 605 | NA | NA | 80 | 0.0007 M NaCl | 0.0007 | 7 | Potentiodynamic Polarization. The potential was controlled by a Wenkingt potentiostat (Model 68 TS-3) and changed in steps of 10 mV with a Wenking SMP 69 scanning potentiometer every hour for the positive polarization direction until the onset of pitting or appearance of pits, and every 100 s for the reverse scan until zero current. The potential was initially held at 150 mV for 1 h to attain stable current, whereupon the scanning potentiometer was activated. | 0.0028 | Alloy 600, as-recieved | NA | Surface finish: 4/0 | 36 | Other
102 | 72.069 | 16.62 | 8.46 | 0.21 | 0 | NA | 0 | 0.054 | 0.56 | 1.78 | 0.21 | 0.03 | 0.007 | 0 | 0 | 0 | 0 | 0 | 0 | 0 | 0 | 0 | 0 | 0 | 170 | NA | NA | 80 | 0.0007 M NaCl + 0.00008 M Na2S2O3 | 0.0007 | 7 | Potentiodynamic Polarization. The potential was controlled by a Wenkingt potentiostat (Model 68 TS-3) and changed in steps of 10 mV with a Wenking SMP 69 scanning potentiometer every hour for the positive polarization direction until the onset of pitting or appearance of pits, and every 100 s for the reverse scan until zero current. The potential was initially held at 150 mV for 1 h to attain stable current, whereupon the scanning potentiometer was activated. | 0.0028 | AISI SS304, as -recieved | NA | Surface finish: 4/0 | 36 | Fe Alloy
103 | 47.753 | 18.5 | 31.79 | 0.2 | 0 | NA | 0 | 0.023 | 0.39 | 0.7 | 0.64 | NA | 0.004 | 0 | 0 | 0 | 0 | 0 | 0 | 0 | 0 | 0 | 0 | 0 | 245 | NA | NA | 80 | 0.0007 M NaCl + 0.00008 M Na2S2O3 | 0.0007 | 7 | Potentiodynamic Polarization. The potential was controlled by a Wenkingt potentiostat (Model 68 TS-3) and changed in steps of 10 mV with a Wenking SMP 69 scanning potentiometer every hour for the positive polarization direction until the onset of pitting or appearance of pits, and every 100 s for the reverse scan until zero current. The potential was initially held at 150 mV for 1 h to attain stable current, whereupon the scanning potentiometer was activated. | 0.0028 | Alloy 800, as-recieved | NA | Surface finish: 4/0 | 36 | Fe Alloy
104 | 9.719 | 15.5 | 73.86 | NA | 0 | NA | 0 | 0.04 | 0.26 | 0.31 | 0.31 | NA | 0.001 | 0 | 0 | 0 | 0 | 0 | 0 | 0 | 0 | 0 | 0 | 0 | 305 | NA | NA | 80 | 0.0007 M NaCl + 0.00008 M Na2S2O3 | 0.0007 | 7 | Potentiodynamic Polarization. The potential was controlled by a Wenkingt potentiostat (Model 68 TS-3) and changed in steps of 10 mV with a Wenking SMP 69 scanning potentiometer every hour for the positive polarization direction until the onset of pitting or appearance of pits, and every 100 s for the reverse scan until zero current. The potential was initially held at 150 mV for 1 h to attain stable current, whereupon the scanning potentiometer was activated. | 0.0028 | Alloy 600, as-recieved | NA | Surface finish: 4/0 | 36 | Other
105 | 53.167 | 20.14 | 24.75 | 0.08 | 0 | 0.01 | 0 | 0.003 | 0.53 | 1.31 | NA | 0.01 | <0.003 | 0 | 0 | 0 | 0 | 0 | 0 | 0 | 0 | 0 | 0 | 0 | 320.36 | 335.93 | 302.72 | 40 | 1 M NaCl | 1 | 7 | Potentiodynamic Polarization. For pitting tests, specimens were allowed to passivate in air for at least 18 h prior to testing. | 0.33 | low nitrogen contents was attained by denitriding in hydrogen for 72h at 1200C, followed by cold rolling to reduce the grain size and final annealing for 20 min at 1100C | NA | Ground to 600 mesh SiC. The test area is 1 cm2 | 37 | Fe Alloy
106 | 53.102 | 20.14 | 24.75 | 0.08 | 0 | 0.064 | 0 | 0.014 | 0.53 | 1.31 | NA | 0.01 | <0.003 | 0 | 0 | 0 | 0 | 0 | 0 | 0 | 0 | 0 | 0 | 0 | 455.25 | 569.39 | 349.42 | 40 | 1 M NaCl | 1 | 7 | Potentiodynamic Polarization. For pitting tests, specimens were allowed to passivate in air for at least 18 h prior to testing. | 0.33 | produced as laboratory heats, then forged, hot rolled and cold rolled to produce 2 mm strip, annealed for 20 min at 1100C and brine-quenched | austenitic structure, free from second phase precipitates and with a final grain size of 60-70 um | Ground to 600 mesh SiC. The test area is 1 cm2 | 37 | Fe Alloy
107 | 52.927 | 20.03 | 24.87 | 0.04 | 0 | 0.13 | 0 | 0.014 | 0.55 | 1.43 | NA | 0.009 | <0.003 | 0 | 0 | 0 | 0 | 0 | 0 | 0 | 0 | 0 | 0 | 0 | 477.04 | 523.74 | 428.27 | 40 | 1 M NaCl | 1 | 7 | Potentiodynamic Polarization. For pitting tests, specimens were allowed to passivate in air for at least 18 h prior to testing. | 0.33 | produced as laboratory heats, then forged, hot rolled and cold rolled to produce 2 mm strip, annealed for 20 min at 1100C and brine-quenched | austenitic structure, free from second phase precipitates and with a final grain size of 60-70 um | Ground to 600 mesh SiC. The test area is 1 cm2 | 37 | Fe Alloy
108 | 52.917 | 19.96 | 24.9 | 0.04 | 0 | 0.18 | 0 | 0.013 | 0.55 | 1.43 | NA | 0.01 | <0.003 | 0 | 0 | 0 | 0 | 0 | 0 | 0 | 0 | 0 | 0 | 0 | 654.47 | 862 | 519.58 | 40 | 1 M NaCl | 1 | 7 | Potentiodynamic Polarization. For pitting tests, specimens were allowed to passivate in air for at least 18 h prior to testing. | 0.33 | produced as laboratory heats, then forged, hot rolled and cold rolled to produce 2 mm strip, annealed for 20 min at 1100C and brine-quenched | austenitic structure, free from second phase precipitates and with a final grain size of 60-70 um | Ground to 600 mesh SiC. The test area is 1 cm2 | 37 | Fe Alloy
109 | 53.167 | 20.14 | 24.75 | 0.08 | 0 | 0.01 | 0 | 0.003 | 0.53 | 1.31 | NA | 0.01 | <0.003 | 0 | 0 | 0 | 0 | 0 | 0 | 0 | 0 | 0 | 0 | 0 | 251.84 | 307.75 | 159.34 | 50 | 1 M NaCl | 1 | 7 | Potentiodynamic Polarization. For pitting tests, specimens were allowed to passivate in air for at least 18 h prior to testing. | 0.33 | low nitrogen contents was attained by denitriding in hydrogen for 72h at 1200C, followed by cold rolling to reduce the grain size and final annealing for 20 min at 1100C | NA | Ground to 600 mesh SiC. The test area is 1 cm2 | 37 | Fe Alloy
110 | 53.102 | 20.14 | 24.75 | 0.08 | 0 | 0.064 | 0 | 0.014 | 0.53 | 1.31 | NA | 0.01 | <0.003 | 0 | 0 | 0 | 0 | 0 | 0 | 0 | 0 | 0 | 0 | 0 | 269.12 | 303.68 | 240.66 | 50 | 1 M NaCl | 1 | 7 | Potentiodynamic Polarization. For pitting tests, specimens were allowed to passivate in air for at least 18 h prior to testing. | 0.33 | produced as laboratory heats, then forged, hot rolled and cold rolled to produce 2 mm strip, annealed for 20 min at 1100C and brine-quenched | austenitic structure, free from second phase precipitates and with a final grain size of 60-70 um | Ground to 600 mesh SiC. The test area is 1 cm2 | 37 | Fe Alloy
111 | 52.927 | 20.03 | 24.87 | 0.04 | 0 | 0.13 | 0 | 0.014 | 0.55 | 1.43 | NA | 0.009 | <0.003 | 0 | 0 | 0 | 0 | 0 | 0 | 0 | 0 | 0 | 0 | 0 | 338.25 | 391.11 | 313.85 | 50 | 1 M NaCl | 1 | 7 | Potentiodynamic Polarization. For pitting tests, specimens were allowed to passivate in air for at least 18 h prior to testing. | 0.33 | produced as laboratory heats, then forged, hot rolled and cold rolled to produce 2 mm strip, annealed for 20 min at 1100C and brine-quenched | austenitic structure, free from second phase precipitates and with a final grain size of 60-70 um | Ground to 600 mesh SiC. The test area is 1 cm2 | 37 | Fe Alloy
112 | 52.917 | 19.96 | 24.9 | 0.04 | 0 | 0.18 | 0 | 0.013 | 0.55 | 1.43 | NA | 0.01 | <0.003 | 0 | 0 | 0 | 0 | 0 | 0 | 0 | 0 | 0 | 0 | 0 | 382.97 | 438.88 | 341.3 | 50 | 1 M NaCl | 1 | 7 | Potentiodynamic Polarization. For pitting tests, specimens were allowed to passivate in air for at least 18 h prior to testing. | 0.33 | produced as laboratory heats, then forged, hot rolled and cold rolled to produce 2 mm strip, annealed for 20 min at 1100C and brine-quenched | austenitic structure, free from second phase precipitates and with a final grain size of 60-70 um | Ground to 600 mesh SiC. The test area is 1 cm2 | 37 | Fe Alloy
113 | 49.452 | 19.2 | 24.86 | 4.5 | 0 | 0.015 | 0 | 0.003 | 0.54 | 1.42 | NA | 0.01 | <0.003 | 0 | 0 | 0 | 0 | 0 | 0 | 0 | 0 | 0 | 0 | 0 | 439.7 | 472.06 | 406.32 | 75 | 1 M NaCl | 1 | 7 | Potentiodynamic Polarization. For pitting tests, specimens were allowed to passivate in air for at least 18 h prior to testing. | 0.33 | low nitrogen contents was attained by denitriding in hydrogen for 72h at 1200C, followed by cold rolling to reduce the grain size and final annealing for 20 min at 1100C | NA | Ground to 600 mesh SiC. The test area is 1 cm2 | 37 | Fe Alloy
114 | 48.739 | 19.85 | 24.86 | 4.5 | 0 | 0.061 | 0 | 0.02 | 0.54 | 1.42 | NA | 0.01 | <0.003 | 0 | 0 | 0 | 0 | 0 | 0 | 0 | 0 | 0 | 0 | 0 | 457.9 | 506.45 | 419.47 | 75 | 1 M NaCl | 1 | 7 | Potentiodynamic Polarization. For pitting tests, specimens were allowed to passivate in air for at least 18 h prior to testing. | 0.33 | produced as laboratory heats, then forged, hot rolled and cold rolled to produce 2 mm strip, annealed for 20 min at 1100C and brine-quenched | austenitic structure, free from second phase precipitates and with a final grain size of 60-70 um | Ground to 600 mesh SiC. The test area is 1 cm2 | 37 | Fe Alloy
115 | 48.536 | 19.87 | 24.95 | 4.55 | 0 | 0.13 | 0 | 0.015 | 0.49 | 1.45 | NA | 0.009 | <0.003 | 0 | 0 | 0 | 0 | 0 | 0 | 0 | 0 | 0 | 0 | 0 | 583.31 | 702.65 | 483.19 | 75 | 1 M NaCl | 1 | 7 | Potentiodynamic Polarization. For pitting tests, specimens were allowed to passivate in air for at least 18 h prior to testing. | 0.33 | produced as laboratory heats, then forged, hot rolled and cold rolled to produce 2 mm strip, annealed for 20 min at 1100C and brine-quenched | austenitic structure, free from second phase precipitates and with a final grain size of 60-70 um | Ground to 600 mesh SiC. The test area is 1 cm2 | 37 | Fe Alloy
116 | 48.377 | 19.83 | 24.99 | 4.59 | 0 | 0.21 | 0 | 0.014 | 0.54 | 1.44 | NA | 0.009 | <0.003 | 0 | 0 | 0 | 0 | 0 | 0 | 0 | 0 | 0 | 0 | 0 | 740.08 | 975.73 | 621.74 | 75 | 1 M NaCl | 1 | 7 | Potentiodynamic Polarization. For pitting tests, specimens were allowed to passivate in air for at least 18 h prior to testing. | 0.33 | produced as laboratory heats, then forged, hot rolled and cold rolled to produce 2 mm strip, annealed for 20 min at 1100C and brine-quenched | austenitic structure, free from second phase precipitates and with a final grain size of 60-70 um | Ground to 600 mesh SiC. The test area is 1 cm2 | 37 | Fe Alloy
117 | 49.452 | 19.2 | 24.86 | 4.5 | 0 | 0.015 | 0 | 0.003 | 0.54 | 1.42 | NA | 0.01 | <0.003 | 0 | 0 | 0 | 0 | 0 | 0 | 0 | 0 | 0 | 0 | 0 | 379.7 | 404.06 | 356.35 | 90 | 1 M NaCl | 1 | 7 | Potentiodynamic Polarization. For pitting tests, specimens were allowed to passivate in air for at least 18 h prior to testing. | 0.33 | low nitrogen contents was attained by denitriding in hydrogen for 72h at 1200C, followed by cold rolling to reduce the grain size and final annealing for 20 min at 1100C | NA | Ground to 600 mesh SiC. The test area is 1 cm2 | 37 | Fe Alloy
118 | 48.739 | 19.85 | 24.86 | 4.5 | 0 | 0.061 | 0 | 0.02 | 0.54 | 1.42 | NA | 0.01 | <0.003 | 0 | 0 | 0 | 0 | 0 | 0 | 0 | 0 | 0 | 0 | 0 | 361.42 | 395.94 | 296.45 | 90 | 1 M NaCl | 1 | 7 | Potentiodynamic Polarization. For pitting tests, specimens were allowed to passivate in air for at least 18 h prior to testing. | 0.33 | produced as laboratory heats, then forged, hot rolled and cold rolled to produce 2 mm strip, annealed for 20 min at 1100C and brine-quenched | austenitic structure, free from second phase precipitates and with a final grain size of 60-70 um | Ground to 600 mesh SiC. The test area is 1 cm2 | 37 | Fe Alloy
119 | 48.536 | 19.87 | 24.95 | 4.55 | 0 | 0.13 | 0 | 0.015 | 0.49 | 1.45 | NA | 0.009 | <0.003 | 0 | 0 | 0 | 0 | 0 | 0 | 0 | 0 | 0 | 0 | 0 | 436.55 | 468.02 | 408.12 | 90 | 1 M NaCl | 1 | 7 | Potentiodynamic Polarization. For pitting tests, specimens were allowed to passivate in air for at least 18 h prior to testing. | 0.33 | produced as laboratory heats, then forged, hot rolled and cold rolled to produce 2 mm strip, annealed for 20 min at 1100C and brine-quenched | austenitic structure, free from second phase precipitates and with a final grain size of 60-70 um | Ground to 600 mesh SiC. The test area is 1 cm2 | 37 | Fe Alloy
120 | 48.377 | 19.83 | 24.99 | 4.59 | 0 | 0.21 | 0 | 0.014 | 0.54 | 1.44 | NA | 0.009 | <0.003 | 0 | 0 | 0 | 0 | 0 | 0 | 0 | 0 | 0 | 0 | 0 | 450.76 | 514.72 | 348.22 | 90 | 1 M NaCl | 1 | 7 | Potentiodynamic Polarization. For pitting tests, specimens were allowed to passivate in air for at least 18 h prior to testing. | 0.33 | produced as laboratory heats, then forged, hot rolled and cold rolled to produce 2 mm strip, annealed for 20 min at 1100C and brine-quenched | austenitic structure, free from second phase precipitates and with a final grain size of 60-70 um | Ground to 600 mesh SiC. The test area is 1 cm2 | 37 | Fe Alloy
121 | 67.041 | 21.89 | 5.57 | 3.22 | 0 | 0.047 | 0 | 0.014 | 0.49 | 1.72 | NA | 0.004 | 0.004 | 0 | 0 | 0 | 0 | 0 | 0 | 0 | 0 | 0 | 0 | 0 | 190.77 | NA | NA | 60 | deaerated 5 wt.% NaCl | 0.9 | 7 | Potentiodynamic Polarization | 0.33 | Melted in the laboratory. The ingots were forged, hot rolled to plates of 5 mm in thickness, and then solution heat treated at 1050 C for 30 min, followed by water quenching | 22 Cr Duplex SS | Ground to 600 | 38 | Fe Alloy
122 | 67.213 | 21.72 | 5.58 | 3.16 | 0 | 0.077 | 0 | 0.012 | 0.49 | 1.74 | NA | 0.004 | 0.004 | 0 | 0 | 0 | 0 | 0 | 0 | 0 | 0 | 0 | 0 | 0 | 225.31 | NA | NA | 60 | deaerated 5 wt.% NaCl | 0.9 | 7 | Potentiodynamic Polarization | 0.33 | Melted in the laboratory. The ingots were forged, hot rolled to plates of 5 mm in thickness, and then solution heat treated at 1050 C for 30 min, followed by water quenching | 22 Cr Duplex SS | Ground to 600 | 38 | Fe Alloy
123 | 66.839 | 21.92 | 5.6 | 3.22 | 0 | 0.123 | 0 | 0.01 | 0.51 | 1.77 | NA | 0.004 | 0.004 | 0 | 0 | 0 | 0 | 0 | 0 | 0 | 0 | 0 | 0 | 0 | 226.23 | NA | NA | 60 | deaerated 5 wt.% NaCl | 0.9 | 7 | Potentiodynamic Polarization | 0.33 | Melted in the laboratory. The ingots were forged, hot rolled to plates of 5 mm in thickness, and then solution heat treated at 1050 C for 30 min, followed by water quenching | 22 Cr Duplex SS | Ground to 600 | 38 | Fe Alloy
124 | 66.908 | 21.75 | 5.56 | 3.3 | 0 | 0.137 | 0 | 0.016 | 0.49 | 1.83 | NA | 0.004 | 0.005 | 0 | 0 | 0 | 0 | 0 | 0 | 0 | 0 | 0 | 0 | 0 | 277.95 | NA | NA | 60 | deaerated 5 wt.% NaCl | 0.9 | 7 | Potentiodynamic Polarization | 0.33 | Melted in the laboratory. The ingots were forged, hot rolled to plates of 5 mm in thickness, and then solution heat treated at 1050 C for 30 min, followed by water quenching | 22 Cr Duplex SS | Ground to 600 | 38 | Fe Alloy
125 | 67.24 | 21.7 | 5.51 | 3.14 | 0 | 0.164 | 0 | 0.008 | 0.5 | 1.73 | NA | 0.004 | 0.004 | 0 | 0 | 0 | 0 | 0 | 0 | 0 | 0 | 0 | 0 | 0 | 352.91 | NA | NA | 60 | deaerated 5 wt.% NaCl | 0.9 | 7 | Potentiodynamic Polarization | 0.33 | Melted in the laboratory. The ingots were forged, hot rolled to plates of 5 mm in thickness, and then solution heat treated at 1050 C for 30 min, followed by water quenching | 22 Cr Duplex SS | Ground to 600 | 38 | Fe Alloy
126 | 67.17 | 21.7 | 5.51 | 3.16 | 0 | 0.238 | 0 | 0.015 | 0.5 | 1.7 | NA | 0.003 | 0.004 | 0 | 0 | 0 | 0 | 0 | 0 | 0 | 0 | 0 | 0 | 0 | 724.53 | NA | NA | 60 | deaerated 5 wt.% NaCl | 0.9 | 7 | Potentiodynamic Polarization | 0.33 | Melted in the laboratory. The ingots were forged, hot rolled to plates of 5 mm in thickness, and then solution heat treated at 1050 C for 30 min, followed by water quenching | 22 Cr Duplex SS | Ground to 600 | 38 | Fe Alloy
127 | 67.041 | 21.89 | 5.57 | 3.22 | 0 | 0.047 | 0 | 0.014 | 0.49 | 1.72 | NA | 0.004 | 0.004 | 0 | 0 | 0 | 0 | 0 | 0 | 0 | 0 | 0 | 0 | 0 | 156.33 | NA | NA | 60 | deaerated 5 wt.% NaCl + 0.01 atm H2S | 0.9 | 7 | Potentiodynamic Polarization | 0.33 | Melted in the laboratory. The ingots were forged, hot rolled to plates of 5 mm in thickness, and then solution heat treated at 1050 C for 30 min, followed by water quenching | 22 Cr Duplex SS | Ground to 600 | 38 | Fe Alloy
128 | 67.213 | 21.72 | 5.58 | 3.16 | 0 | 0.077 | 0 | 0.012 | 0.49 | 1.74 | NA | 0.004 | 0.004 | 0 | 0 | 0 | 0 | 0 | 0 | 0 | 0 | 0 | 0 | 0 | 169.92 | NA | NA | 60 | deaerated 5 wt.% NaCl + 0.01 atm H2S | 0.9 | 7 | Potentiodynamic Polarization | 0.33 | Melted in the laboratory. The ingots were forged, hot rolled to plates of 5 mm in thickness, and then solution heat treated at 1050 C for 30 min, followed by water quenching | 22 Cr Duplex SS | Ground to 600 | 38 | Fe Alloy
129 | 66.839 | 21.92 | 5.6 | 3.22 | 0 | 0.123 | 0 | 0.01 | 0.51 | 1.77 | NA | 0.004 | 0.004 | 0 | 0 | 0 | 0 | 0 | 0 | 0 | 0 | 0 | 0 | 0 | 163.34 | NA | NA | 60 | deaerated 5 wt.% NaCl + 0.01 atm H2S | 0.9 | 7 | Potentiodynamic Polarization | 0.33 | Melted in the laboratory. The ingots were forged, hot rolled to plates of 5 mm in thickness, and then solution heat treated at 1050 C for 30 min, followed by water quenching | 22 Cr Duplex SS | Ground to 600 | 38 | Fe Alloy
130 | 66.908 | 21.75 | 5.56 | 3.3 | 0 | 0.137 | 0 | 0.016 | 0.49 | 1.83 | NA | 0.004 | 0.005 | 0 | 0 | 0 | 0 | 0 | 0 | 0 | 0 | 0 | 0 | 0 | 186.61 | NA | NA | 60 | deaerated 5 wt.% NaCl + 0.01 atm H2S | 0.9 | 7 | Potentiodynamic Polarization | 0.33 | Melted in the laboratory. The ingots were forged, hot rolled to plates of 5 mm in thickness, and then solution heat treated at 1050 C for 30 min, followed by water quenching | 22 Cr Duplex SS | Ground to 600 | 38 | Fe Alloy
131 | 67.24 | 21.7 | 5.51 | 3.14 | 0 | 0.164 | 0 | 0.008 | 0.5 | 1.73 | NA | 0.004 | 0.004 | 0 | 0 | 0 | 0 | 0 | 0 | 0 | 0 | 0 | 0 | 0 | 243.61 | NA | NA | 60 | deaerated 5 wt.% NaCl + 0.01 atm H2S | 0.9 | 7 | Potentiodynamic Polarization | 0.33 | Melted in the laboratory. The ingots were forged, hot rolled to plates of 5 mm in thickness, and then solution heat treated at 1050 C for 30 min, followed by water quenching | 22 Cr Duplex SS | Ground to 600 | 38 | Fe Alloy
132 | 67.17 | 21.7 | 5.51 | 3.16 | 0 | 0.238 | 0 | 0.015 | 0.5 | 1.7 | NA | 0.003 | 0.004 | 0 | 0 | 0 | 0 | 0 | 0 | 0 | 0 | 0 | 0 | 0 | 461.75 | NA | NA | 60 | deaerated 5 wt.% NaCl + 0.01 atm H2S | 0.9 | 7 | Potentiodynamic Polarization | 0.33 | Melted in the laboratory. The ingots were forged, hot rolled to plates of 5 mm in thickness, and then solution heat treated at 1050 C for 30 min, followed by water quenching | 22 Cr Duplex SS | Ground to 600 | 38 | Fe Alloy
133 | 66.908 | 21.75 | 5.56 | 3.3 | 0 | 0.137 | 0 | 0.016 | 0.49 | 1.83 | NA | 0.004 | 0.005 | 0 | 0 | 0 | 0 | 0 | 0 | 0 | 0 | 0 | 0 | 0 | 256.93 | NA | NA | 60 | deaerated 5 wt.% NaCl | 0.9 | 7 | Potentiodynamic Polarization | 0.33 | Melted in the laboratory. The ingots were forged, hot rolled to plates of 5 mm in thickness, and then solution heat treated at 1050 C for 30 min, followed by water quenching, then 500 C heated for 1 h | 22 Cr Duplex SS | Ground to 600 | 38 | Fe Alloy
134 | 66.908 | 21.75 | 5.56 | 3.3 | 0 | 0.137 | 0 | 0.016 | 0.49 | 1.83 | NA | 0.004 | 0.005 | 0 | 0 | 0 | 0 | 0 | 0 | 0 | 0 | 0 | 0 | 0 | 243.35 | NA | NA | 60 | deaerated 5 wt.% NaCl | 0.9 | 7 | Potentiodynamic Polarization | 0.33 | Melted in the laboratory. The ingots were forged, hot rolled to plates of 5 mm in thickness, and then solution heat treated at 1050 C for 30 min, followed by water quenching, then 600 C heated for 1 h | 22 Cr Duplex SS | Ground to 600 | 38 | Fe Alloy
135 | 66.908 | 21.75 | 5.56 | 3.3 | 0 | 0.137 | 0 | 0.016 | 0.49 | 1.83 | NA | 0.004 | 0.005 | 0 | 0 | 0 | 0 | 0 | 0 | 0 | 0 | 0 | 0 | 0 | 160.4 | NA | NA | 60 | deaerated 5 wt.% NaCl | 0.9 | 7 | Potentiodynamic Polarization | 0.33 | Melted in the laboratory. The ingots were forged, hot rolled to plates of 5 mm in thickness, and then solution heat treated at 1050 C for 30 min, followed by water quenching, then 700 C heated for 1 h | 22 Cr Duplex SS | Ground to 600 | 38 | Fe Alloy
136 | 66.908 | 21.75 | 5.56 | 3.3 | 0 | 0.137 | 0 | 0.016 | 0.49 | 1.83 | NA | 0.004 | 0.005 | 0 | 0 | 0 | 0 | 0 | 0 | 0 | 0 | 0 | 0 | 0 | 88.43 | NA | NA | 60 | deaerated 5 wt.% NaCl | 0.9 | 7 | Potentiodynamic Polarization | 0.33 | Melted in the laboratory. The ingots were forged, hot rolled to plates of 5 mm in thickness, and then solution heat treated at 1050 C for 30 min, followed by water quenching, then 800 C heated for 1 h | 22 Cr Duplex SS | Ground to 600 | 38 | Fe Alloy
137 | 66.908 | 21.75 | 5.56 | 3.3 | 0 | 0.137 | 0 | 0.016 | 0.49 | 1.83 | NA | 0.004 | 0.005 | 0 | 0 | 0 | 0 | 0 | 0 | 0 | 0 | 0 | 0 | 0 | 58.67 | NA | NA | 60 | deaerated 5 wt.% NaCl | 0.9 | 7 | Potentiodynamic Polarization | 0.33 | Melted in the laboratory. The ingots were forged, hot rolled to plates of 5 mm in thickness, and then solution heat treated at 1050 C for 30 min, followed by water quenching, then 900 C heated for 1 h | 22 Cr Duplex SS | Ground to 600 | 38 | Fe Alloy
138 | 61.679 | 25.92 | 5.9 | 3.19 | 0 | 0.2 | 0 | 0.03 | 0.47 | 0.96 | 1.62 | 0.024 | 0.007 | 0 | 0 | 0 | 0 | 0 | 0 | 0 | 0 | 0 | 0 | 0 | 322 | NA | NA | 65 | 3.5 wt.% NaCl | 0.62 | 7 | Potentiodynamic Polarization. Potentiodynamic sweeps in hot 3.5% NaCl solution were carried out at a rate of 1 mV s-1. The tests were carried out in a glass three-electrode cell held in a water bath at 65 °C. In all experiments the rod under test was supported in a holder on the lid of the cell such that the end face just touched the surface of the test solution as described above. The counter electrode was a platinum wire, the reference electrode a saturated calomel electrode (SCE) at the same solution temperature; all potentials are given against the SCE. The potential at which the current density exceeded 50 uA cm-2 was defined as the pitting potential. | 1 | annealled at 1020C for 2h, then water quenched | 53 wt.% austenite + 47 wt.% ferrite | 25 Cr duplex SS UNS S32550 | 40 | Fe Alloy
139 | 61.679 | 25.92 | 5.9 | 3.19 | 0 | 0.2 | 0 | 0.03 | 0.47 | 0.96 | 1.62 | 0.024 | 0.007 | 0 | 0 | 0 | 0 | 0 | 0 | 0 | 0 | 0 | 0 | 0 | 255 | NA | NA | 65 | 3.5 wt.% NaCl | 0.62 | 7 | Potentiodynamic Polarization. Potentiodynamic sweeps in hot 3.5% NaCl solution were carried out at a rate of 1 mV s-1. The tests were carried out in a glass three-electrode cell held in a water bath at 65 °C. In all experiments the rod under test was supported in a holder on the lid of the cell such that the end face just touched the surface of the test solution as described above. The counter electrode was a platinum wire, the reference electrode a saturated calomel electrode (SCE) at the same solution temperature; all potentials are given against the SCE. The potential at which the current density exceeded 50 uA cm-2 was defined as the pitting potential. | 1 | annealled at 1060C for 2h, then water quenched | 49 wt.% austenite + 51 wt.% ferrite | 25 Cr duplex SS UNS S32550 | 40 | Fe Alloy
140 | 61.679 | 25.92 | 5.9 | 3.19 | 0 | 0.2 | 0 | 0.03 | 0.47 | 0.96 | 1.62 | 0.024 | 0.007 | 0 | 0 | 0 | 0 | 0 | 0 | 0 | 0 | 0 | 0 | 0 | 209 | NA | NA | 65 | 3.5 wt.% NaCl | 0.62 | 7 | Potentiodynamic Polarization. Potentiodynamic sweeps in hot 3.5% NaCl solution were carried out at a rate of 1 mV s-1. The tests were carried out in a glass three-electrode cell held in a water bath at 65 °C. In all experiments the rod under test was supported in a holder on the lid of the cell such that the end face just touched the surface of the test solution as described above. The counter electrode was a platinum wire, the reference electrode a saturated calomel electrode (SCE) at the same solution temperature; all potentials are given against the SCE. The potential at which the current density exceeded 50 uA cm-2 was defined as the pitting potential. | 1 | annealled at 1100C for 2h, then water quenched | 40 wt.% austenite + 60 wt.% ferrite | 25 Cr duplex SS UNS S32550 | 40 | Fe Alloy
141 | 61.679 | 25.92 | 5.9 | 3.19 | 0 | 0.2 | 0 | 0.03 | 0.47 | 0.96 | 1.62 | 0.024 | 0.007 | 0 | 0 | 0 | 0 | 0 | 0 | 0 | 0 | 0 | 0 | 0 | 176 | NA | NA | 65 | 3.5 wt.% NaCl | 0.62 | 7 | Potentiodynamic Polarization. Potentiodynamic sweeps in hot 3.5% NaCl solution were carried out at a rate of 1 mV s-1. The tests were carried out in a glass three-electrode cell held in a water bath at 65 °C. In all experiments the rod under test was supported in a holder on the lid of the cell such that the end face just touched the surface of the test solution as described above. The counter electrode was a platinum wire, the reference electrode a saturated calomel electrode (SCE) at the same solution temperature; all potentials are given against the SCE. The potential at which the current density exceeded 50 uA cm-2 was defined as the pitting potential. | 1 | annealled at 1140C for 2h, then water quenched | 36 wt.% austenite + 64 wt.% ferrite | 25 Cr duplex SS UNS S32550 | 40 | Fe Alloy
142 | 65.885 | 20.8 | 11.7 | 0.22 | 0 | 0.025 | 0 | 0.05 | 0.7 | 0.6 | NA | 0.01 | 0.01 | 0 | 0 | 0 | 0 | 0 | 0 | 0 | 0 | 0 | 0 | 0 | 547.7 | 581.33 | 523.25 | 27 | Deaerated (nitrogen purge) 1 N H2SO4 + 0.5 M NaCl | 0.5 | 0 | Potentiodynamic Polarization | 0.833 | solution-treated (1 h, 1120 C, water quench) | austenite + 7% ferrite | Cast Duplex CF-Type SS (cast equivalent of AISI 304SS), 9-µm diamond paste surface finish | 41 | Fe Alloy
143 | 66.856 | 20.9 | 10.5 | 0.22 | 0 | 0.054 | 0 | 0.05 | 0.7 | 0.7 | NA | 0.01 | 0.01 | 0 | 0 | 0 | 0 | 0 | 0 | 0 | 0 | 0 | 0 | 0 | 562.99 | 605.78 | 534.6 | 27 | Deaerated (nitrogen purge) 1 N H2SO4 + 0.5 M NaCl | 0.5 | 0 | Potentiodynamic Polarization | 0.833 | solution-treated (1 h, 1120 C, water quench) | austenite + 9% ferrite | Cast Duplex CF-Type SS (cast equivalent of AISI 304SS), 9-µm diamond paste surface finish | 41 | Fe Alloy
144 | 68.218 | 20.8 | 9.2 | 0.23 | 0 | 0.082 | 0 | 0.05 | 0.7 | 0.7 | NA | 0.01 | 0.01 | 0 | 0 | 0 | 0 | 0 | 0 | 0 | 0 | 0 | 0 | 0 | 625 | 663.42 | 601.41 | 27 | Deaerated (nitrogen purge) 1 N H2SO4 + 0.5 M NaCl | 0.5 | 0 | Potentiodynamic Polarization | 0.833 | solution-treated (1 h, 1120 C, water quench) | austenite + 10% ferrite | Cast Duplex CF-Type SS (cast equivalent of AISI 304SS), 9-µm diamond paste surface finish | 41 | Fe Alloy
145 | 69.102 | 21 | 8 | 0.23 | 0 | 0.098 | 0 | 0.05 | 0.8 | 0.7 | NA | 0.01 | 0.01 | 0 | 0 | 0 | 0 | 0 | 0 | 0 | 0 | 0 | 0 | 0 | 682.64 | 697.92 | 667.35 | 27 | Deaerated (nitrogen purge) 1 N H2SO4 + 0.5 M NaCl | 0.5 | 0 | Potentiodynamic Polarization | 0.833 | solution-treated (1 h, 1120 C, water quench) | austenite + 15% ferrite | Cast Duplex CF-Type SS (cast equivalent of AISI 304SS), 9-µm diamond paste surface finish | 41 | Fe Alloy
146 | 70.315 | 20.6 | 7.4 | NA | 0 | 0.17 | 0 | 0.015 | 1.1 | 0.4 | NA | NA | NA | 0 | 0 | 0 | 0 | 0 | 0 | 0 | 0 | 0 | 0 | 0 | 726.74 | 742.03 | 711.9 | 27 | Deaerated (nitrogen purge) 1 N H2SO4 + 0.5 M NaCl | 0.5 | 0 | Potentiodynamic Polarization | 0.833 | solution-treated (1 h, 1120 C, water quench) | austenite + 18% ferrite | Cast Duplex CF-Type SS (cast equivalent of AISI 304SS), 9-µm diamond paste surface finish | 41 | Fe Alloy
147 | 70.572 | 20.5 | 7.2 | NA | 0 | 0.17 | 0 | 0.058 | 1.1 | 0.4 | NA | NA | NA | 0 | 0 | 0 | 0 | 0 | 0 | 0 | 0 | 0 | 0 | 0 | 765.17 | 805.78 | 738.97 | 27 | Deaerated (nitrogen purge) 1 N H2SO4 + 0.5 M NaCl | 0.5 | 0 | Potentiodynamic Polarization | 0.833 | solution-treated (1 h, 1120 C, water quench) | austenite + 11% ferrite | Cast Duplex CF-Type SS (cast equivalent of AISI 304SS), 9-µm diamond paste surface finish | 41 | Fe Alloy
148 | 64.23 | 17.4 | 13.2 | 2.57 | 0 | 0.16 | 0 | 0.019 | 0.64 | 1.73 | NA | 0.021 | 0.03 | 0 | 0 | 0 | 0 | 0 | 0 | 0 | 0 | 0 | 0 | 0 | 500 | NA | NA | NA | deareated (by H2) 1 M HCl | 0 | 0 | Potentiodynamic Polarization. the sample was kept immersed in the experimental solution for 5 min at open-circuit potential (OCP). The anodic potential was increased in steps of 20 mVSCE, and the current readings were recorded after waiting at each set potential for 1 min. | 0.333 | soution-annealed at 1100C for 20 min and water quenched | NA | 600 grit surface finish, 316LN (UNS S31653), exposed area 3 cm2 | 45 | Fe Alloy
149 | 64.23 | 17.4 | 13.2 | 2.57 | 0 | 0.16 | 0 | 0.019 | 0.64 | 1.73 | NA | 0.021 | 0.03 | 0 | 0 | 0 | 0 | 0 | 0 | 0 | 0 | 0 | 0 | 0 | 720 | NA | NA | NA | deareated (by H2) 3 M NaCl | 3 | 7 | Potentiodynamic Polarization. the sample was kept immersed in the experimental solution for 5 min at open-circuit potential (OCP). The anodic potential was increased in steps of 20 mVSCE, and the current readings were recorded after waiting at each set potential for 1 min. | 0.333 | soution-annealed at 1100C for 20 min and water quenched | NA | 600 grit surface finish, 316LN (UNS S31653), exposed area 3 cm2 | 45 | Fe Alloy
150 | 64.23 | 17.4 | 13.2 | 2.57 | 0 | 0.16 | 0 | 0.019 | 0.64 | 1.73 | NA | 0.021 | 0.03 | 0 | 0 | 0 | 0 | 0 | 0 | 0 | 0 | 0 | 0 | 0 | 500 | NA | NA | NA | deareated (by H2) 4 M NaCl | 4 | 7 | Potentiodynamic Polarization. the sample was kept immersed in the experimental solution for 5 min at open-circuit potential (OCP). The anodic potential was increased in steps of 20 mVSCE, and the current readings were recorded after waiting at each set potential for 1 min. | 0.333 | soution-annealed at 1100C for 20 min and water quenched | NA | 600 grit surface finish, 316LN (UNS S31653), exposed area 3 cm2 | 45 | Fe Alloy
151 | 64.23 | 17.4 | 13.2 | 2.57 | 0 | 0.16 | 0 | 0.019 | 0.64 | 1.73 | NA | 0.021 | 0.03 | 0 | 0 | 0 | 0 | 0 | 0 | 0 | 0 | 0 | 0 | 0 | 350 | NA | NA | NA | deareated (by H2) 6.2 M NaCl | 6.2 | 7 | Potentiodynamic Polarization. the sample was kept immersed in the experimental solution for 5 min at open-circuit potential (OCP). The anodic potential was increased in steps of 20 mVSCE, and the current readings were recorded after waiting at each set potential for 1 min. | 0.333 | soution-annealed at 1100C for 20 min and water quenched | NA | 600 grit surface finish, 316LN (UNS S31653), exposed area 3 cm2 | 45 | Fe Alloy
152 | 59.3898 | 20.12 | 20.18 | 0.01 | 0.02 | 0.011 | 0 | 0.004 | 0.08 | 0.18 | NA | 0.003 | 0.0022 | 0 | 0 | 0 | 0 | 0 | 0 | 0 | 0 | 0 | 0 | 0 | 239 | NA | NA | 22 | 0.1 M HCl + 0.4 M NaCl | 0.5 | 1 | Potentiodynamic Polarization. All solutions used were deaerated with high-purity argon for at least 2 h before analysis. Potentials were measured against a saturated calomel electrode (SCE). Cathodic pretreatments were performed in 0.1 M hydrochloric acid (HCl) for 15 min at –700 mV SCE , while the current was monitored, in order to remove the air-formed oxide film. | 1 | 0.25 um diamond finish, annealed at 1100C for 3h and water quenched | NA | None | 31 | Fe Alloy
153 | 82.37 | 16.35 | 0.17 | 0.02 | 0 | NA | 0 | 0.094 | 0.32 | 0.56 | 0.08 | 0.026 | 0.01 | 0 | 0 | 0 | 0 | 0 | 0 | 0 | 0 | 0 | 0 | 0 | -185 | NA | NA | 25 | Hydrogen-saturated 1 M NaCl | 1 | 7 | Potentiodynamic Polarization | 0.167 | solution-annealed | NA | AISI 430SS, abraded through 2.0 emery paper | 46 | Fe Alloy
154 | 82.37 | 16.35 | 0.17 | 0.02 | 0 | NA | 0 | 0.094 | 0.32 | 0.56 | 0.08 | 0.026 | 0.01 | 0 | 0 | 0 | 0 | 0 | 0 | 0 | 0 | 0 | 0 | 0 | -130 | NA | NA | 25 | Nitrogen-saturated 1 M NaCl | 1 | 7 | Potentiodynamic Polarization | 0.167 | solution-annealed | NA | AISI 430SS, abraded through 2.0 emery paper | 46 | Fe Alloy
155 | 82.37 | 16.35 | 0.17 | 0.02 | 0 | NA | 0 | 0.094 | 0.32 | 0.56 | 0.08 | 0.026 | 0.01 | 0 | 0 | 0 | 0 | 0 | 0 | 0 | 0 | 0 | 0 | 0 | -100 | NA | NA | 25 | Argon-saturated 1 M NaCl | 1 | 7 | Potentiodynamic Polarization | 0.167 | solution-annealed | NA | AISI 430SS, abraded through 2.0 emery paper | 46 | Fe Alloy
156 | 82.37 | 16.35 | 0.17 | 0.02 | 0 | NA | 0 | 0.094 | 0.32 | 0.56 | 0.08 | 0.026 | 0.01 | 0 | 0 | 0 | 0 | 0 | 0 | 0 | 0 | 0 | 0 | 0 | -35 | NA | NA | 25 | Oxygen-saturated 1 M NaCl | 1 | 7 | Potentiodynamic Polarization | 0.167 | solution-annealed | NA | AISI 430SS, abraded through 2.0 emery paper | 46 | Fe Alloy
157 | 71.07 | 18.1 | 8.22 | 0.36 | 0 | NA | 0 | 0.079 | 0.56 | 1.33 | 0.22 | 0.027 | 0.034 | 0 | 0 | 0 | 0 | 0 | 0 | 0 | 0 | 0 | 0 | 0 | -50 | NA | NA | 25 | Hydrogen-saturated 1 M NaCl | 1 | 7 | Potentiodynamic Polarization | 0.167 | solution-annealed | NA | AISI 304SS, abraded through 2.0 emery paper | 46 | Fe Alloy
158 | 71.07 | 18.1 | 8.22 | 0.36 | 0 | NA | 0 | 0.079 | 0.56 | 1.33 | 0.22 | 0.027 | 0.034 | 0 | 0 | 0 | 0 | 0 | 0 | 0 | 0 | 0 | 0 | 0 | -20 | NA | NA | 25 | Nitrogen-saturated 1 M NaCl | 1 | 7 | Potentiodynamic Polarization | 0.167 | solution-annealed | NA | AISI 304SS, abraded through 2.0 emery paper | 46 | Fe Alloy
159 | 71.07 | 18.1 | 8.22 | 0.36 | 0 | NA | 0 | 0.079 | 0.56 | 1.33 | 0.22 | 0.027 | 0.034 | 0 | 0 | 0 | 0 | 0 | 0 | 0 | 0 | 0 | 0 | 0 | 50 | NA | NA | 25 | Argon-saturated 1 M NaCl | 1 | 7 | Potentiodynamic Polarization | 0.167 | solution-annealed | NA | AISI 304SS, abraded through 2.0 emery paper | 46 | Fe Alloy
160 | 71.07 | 18.1 | 8.22 | 0.36 | 0 | NA | 0 | 0.079 | 0.56 | 1.33 | 0.22 | 0.027 | 0.034 | 0 | 0 | 0 | 0 | 0 | 0 | 0 | 0 | 0 | 0 | 0 | 65 | NA | NA | 25 | Oxygen-saturated 1 M NaCl | 1 | 7 | Potentiodynamic Polarization | 0.167 | solution-annealed | NA | AISI 304SS, abraded through 2.0 emery paper | 46 | Fe Alloy
161 | 63.115 | 17.95 | 0.07 | 0 | 0 | 0.03 | 0 | 0.022 | 0.34 | 18.25 | 0.2 | 0.012 | 0.011 | 0 | 0 | 0 | 0 | 0 | 0 | 0 | 0 | 0 | 0 | 0 | 26.83 | NA | NA | NA | 1000 ppm NaCl, pH=5 by acetic acid | 0.01711166 | 5 | Potentiodynamic Polarization. Before the test, the sample remain in contact with the solution for 30 min. at -0.3 to -0.1 V to passivate or reach equilibrium. | 0.194 | NA | NA | exposed area 1 cm2 | 47 | Fe Alloy
162 | 63.164 | 17.88 | 0.07 | 0 | 0 | 0.1 | 0 | 0.026 | 0.32 | 18.2 | 0.22 | 0.006 | 0.014 | 0 | 0 | 0 | 0 | 0 | 0 | 0 | 0 | 0 | 0 | 0 | 49.87 | NA | NA | NA | 1000 ppm NaCl, pH=5 by acetic acid | 0.01711166 | 5 | Potentiodynamic Polarization. Before the test, the sample remain in contact with the solution for 30 min. at -0.3 to -0.1 V to passivate or reach equilibrium. | 0.194 | NA | NA | exposed area 1 cm2 | 47 | Fe Alloy
163 | 63.07 | 17.88 | 0.07 | 0 | 0 | 0.18 | 0 | 0.027 | 0.38 | 18.14 | 0.23 | 0.006 | 0.017 | 0 | 0 | 0 | 0 | 0 | 0 | 0 | 0 | 0 | 0 | 0 | 107.73 | NA | NA | NA | 1000 ppm NaCl, pH=5 by acetic acid | 0.01711166 | 5 | Potentiodynamic Polarization. Before the test, the sample remain in contact with the solution for 30 min. at -0.3 to -0.1 V to passivate or reach equilibrium. | 0.194 | NA | NA | exposed area 1 cm2 | 47 | Fe Alloy
164 | 62.871 | 17.88 | 0.08 | 0 | 0 | 0.33 | 0 | 0.03 | 0.37 | 18.2 | 0.22 | 0.009 | 0.01 | 0 | 0 | 0 | 0 | 0 | 0 | 0 | 0 | 0 | 0 | 0 | 265.77 | NA | NA | NA | 1000 ppm NaCl, pH=5 by acetic acid | 0.01711166 | 5 | Potentiodynamic Polarization. Before the test, the sample remain in contact with the solution for 30 min. at -0.3 to -0.1 V to passivate or reach equilibrium. | 0.194 | NA | NA | exposed area 1 cm2 | 47 | Fe Alloy
165 | 62.778 | 18.1 | 0.08 | 0 | 0 | 0.4 | 0 | 0.032 | 0.37 | 18 | 0.22 | 0.011 | 0.009 | 0 | 0 | 0 | 0 | 0 | 0 | 0 | 0 | 0 | 0 | 0 | 306.39 | NA | NA | NA | 1000 ppm NaCl, pH=5 by acetic acid | 0.01711166 | 5 | Potentiodynamic Polarization. Before the test, the sample remain in contact with the solution for 30 min. at -0.3 to -0.1 V to passivate or reach equilibrium. | 0.194 | NA | NA | exposed area 1 cm2 | 47 | Fe Alloy
166 | 63.201 | 17.83 | 0.08 | 0 | 0 | 0.52 | 0 | 0.038 | 0.29 | 17.8 | 0.22 | 0.009 | 0.012 | 0 | 0 | 0 | 0 | 0 | 0 | 0 | 0 | 0 | 0 | 0 | 334.86 | NA | NA | NA | 1000 ppm NaCl, pH=5 by acetic acid | 0.01711166 | 5 | Potentiodynamic Polarization. Before the test, the sample remain in contact with the solution for 30 min. at -0.3 to -0.1 V to passivate or reach equilibrium. | 0.194 | NA | NA | exposed area 1 cm2 | 47 | Fe Alloy
167 | 62.042 | 18.25 | 0.07 | 0 | 0 | 0.69 | 0 | 0.037 | 0.4 | 18.25 | 0.24 | 0.008 | 0.013 | 0 | 0 | 0 | 0 | 0 | 0 | 0 | 0 | 0 | 0 | 0 | 398.91 | NA | NA | NA | 1000 ppm NaCl, pH=5 by acetic acid | 0.01711166 | 5 | Potentiodynamic Polarization. Before the test, the sample remain in contact with the solution for 30 min. at -0.3 to -0.1 V to passivate or reach equilibrium. | 0.194 | NA | NA | exposed area 1 cm2 | 47 | Fe Alloy
168 | 53.127 | 20.14 | 24.75 | 0.08 | 0 | 0.01 | 0 | 0.003 | 0.53 | 1.31 | 0.037 | 0.01 | 0.003 | 0 | 0 | 0 | 0 | 0 | 0 | 0 | 0 | 0 | 0 | 0 | 324.73 | 335.44 | 312.02 | 40 | 1 M NaCl | 1 | 7 | Potentiodynamic Polarization. Gound to 600 grit at least 18 h before the test | 0.33 | denitrided in a hydrogen atmosphere for three days at 1300C quenched. Then annealled at 1100C for 20min, brine quenched | NA | NA | 42 | Fe Alloy
169 | 53.062 | 20.14 | 24.75 | 0.08 | 0 | 0.064 | 0 | 0.014 | 0.53 | 1.31 | 0.037 | 0.01 | 0.003 | 0 | 0 | 0 | 0 | 0 | 0 | 0 | 0 | 0 | 0 | 0 | 424.28 | 475.82 | 370.07 | 40 | 1 M NaCl | 1 | 7 | Potentiodynamic Polarization. Gound to 600 grit at least 18 h before the test | 0.33 | annealled at 1100C for 20min, brine quenched | NA | NA | 42 | Fe Alloy
170 | 52.888 | 20.03 | 24.87 | 0.04 | 0 | 0.13 | 0 | 0.014 | 0.55 | 1.43 | 0.036 | 0.009 | 0.003 | 0 | 0 | 0 | 0 | 0 | 0 | 0 | 0 | 0 | 0 | 0 | 491 | 528.48 | 452.85 | 40 | 1 M NaCl | 1 | 7 | Potentiodynamic Polarization. Gound to 600 grit at least 18 h before the test | 0.33 | annealled at 1100C for 20min, brine quenched | NA | NA | 42 | Fe Alloy
171 | 52.878 | 19.96 | 24.9 | 0.04 | 0 | 0.18 | 0 | 0.013 | 0.55 | 1.43 | 0.036 | 0.01 | 0.003 | 0 | 0 | 0 | 0 | 0 | 0 | 0 | 0 | 0 | 0 | 0 | 664.19 | 788.02 | 541.03 | 40 | 1 M NaCl | 1 | 7 | Potentiodynamic Polarization. Gound to 600 grit at least 18 h before the test | 0.33 | annealled at 1100C for 20min, brine quenched | NA | NA | 42 | Fe Alloy
172 | 48.759 | 19.85 | 24.86 | 4.5 | 0 | 0.015 | 0 | 0.003 | 0.54 | 1.42 | 0.04 | 0.01 | 0.003 | 0 | 0 | 0 | 0 | 0 | 0 | 0 | 0 | 0 | 0 | 0 | 441.12 | 468.04 | 417.4 | 75 | 1 M NaCl | 1 | 7 | Potentiodynamic Polarization. Gound to 600 grit at least 18 h before the test | 0.33 | denitrided in a hydrogen atmosphere for three days at 1300C quenched. Then annealled at 1100C for 20min, brine quenched | NA | NA | 42 | Fe Alloy
173 | 48.696 | 19.85 | 24.86 | 4.5 | 0 | 0.061 | 0 | 0.02 | 0.54 | 1.42 | 0.04 | 0.01 | 0.003 | 0 | 0 | 0 | 0 | 0 | 0 | 0 | 0 | 0 | 0 | 0 | 443.98 | 490.13 | 399.75 | 75 | 1 M NaCl | 1 | 7 | Potentiodynamic Polarization. Gound to 600 grit at least 18 h before the test | 0.33 | annealled at 1100C for 20min, brine quenched | NA | NA | 42 | Fe Alloy
174 | 48.494 | 19.87 | 24.95 | 4.55 | 0 | 0.13 | 0 | 0.015 | 0.49 | 1.45 | 0.039 | 0.009 | 0.003 | 0 | 0 | 0 | 0 | 0 | 0 | 0 | 0 | 0 | 0 | 0 | 589.29 | 671.98 | 506.6 | 75 | 1 M NaCl | 1 | 7 | Potentiodynamic Polarization. Gound to 600 grit at least 18 h before the test | 0.33 | annealled at 1100C for 20min, brine quenched | NA | NA | 42 | Fe Alloy
175 | 48.332 | 19.83 | 24.99 | 4.59 | 0 | 0.21 | 0 | 0.014 | 0.54 | 1.44 | 0.042 | 0.009 | 0.003 | 0 | 0 | 0 | 0 | 0 | 0 | 0 | 0 | 0 | 0 | 0 | 751.98 | 902.62 | 601.34 | 75 | 1 M NaCl | 1 | 7 | Potentiodynamic Polarization. Gound to 600 grit at least 18 h before the test | 0.33 | annealled at 1100C for 20min, brine quenched | NA | NA | 42 | Fe Alloy
176 | 52.208 | 20.06 | 25.58 | 0.01 | 0 | NA | 0 | 0.053 | 0.54 | 1.53 | NA | 0.009 | 0.01 | 0 | 0 | 0 | 0 | 0 | 0 | 0 | 0 | 0 | 0 | 0 | 0 | NA | NA | 25 | 1N HCl | 1 | 0 | Potentiodynamic Polarization | 0.417 | NA | NA | None | 57 | Fe Alloy
177 | 51.044 | 19.99 | 25.88 | 1.05 | 0 | NA | 0 | 0.057 | 0.48 | 1.48 | NA | 0.009 | 0.01 | 0 | 0 | 0 | 0 | 0 | 0 | 0 | 0 | 0 | 0 | 0 | 0 | NA | NA | 25 | 1N HCl | 1 | 0 | Potentiodynamic Polarization | 0.417 | NA | NA | None | 57 | Fe Alloy
178 | 49.277 | 20.16 | 25.52 | 2.97 | 0 | NA | 0 | 0.064 | 0.52 | 1.47 | NA | 0.009 | 0.01 | 0 | 0 | 0 | 0 | 0 | 0 | 0 | 0 | 0 | 0 | 0 | 850 | NA | NA | 25 | 1N HCl | 1 | 0 | Potentiodynamic Polarization | 0.417 | NA | NA | None | 57 | Fe Alloy
179 | 47.343 | 19.96 | 25.66 | 5.06 | 0 | NA | 0 | 0.059 | 0.46 | 1.44 | NA | 0.008 | 0.01 | 0 | 0 | 0 | 0 | 0 | 0 | 0 | 0 | 0 | 0 | 0 | 850 | NA | NA | 25 | 1N HCl | 1 | 0 | Potentiodynamic Polarization | 0.417 | NA | NA | None | 57 | Fe Alloy
180 | 0 | 100 | 0 | 0 | 0 | NA | 0 | NA | NA | NA | NA | NA | NA | 0 | 0 | 0 | 0 | 0 | 0 | 0 | 0 | 0 | 0 | 0 | 830 | NA | NA | 25 | 1N HCl | 1 | 0 | Potentiodynamic Polarization | 0.417 | NA | NA | None | 57 | Other
181 | 0 | 0 | 100 | 0 | 0 | NA | 0 | NA | NA | NA | NA | NA | NA | 0 | 0 | 0 | 0 | 0 | 0 | 0 | 0 | 0 | 0 | 0 | -150 | NA | NA | 25 | 1N HCl | 1 | 0 | Potentiodynamic Polarization | 0.417 | NA | NA | None | 57 | Other
182 | 55 | 20 | 25 | 0 | 0 | NA | 0 | NA | NA | NA | NA | NA | NA | 0 | 0 | 0 | 0 | 0 | 0 | 0 | 0 | 0 | 0 | 0 | 0 | NA | NA | 25 | 1N HCl | 1 | 0 | Potentiodynamic Polarization | 0.417 | NA | NA | None | 57 | Fe Alloy
183 | 50 | 20 | 25 | 5 | 0 | NA | 0 | NA | NA | NA | NA | NA | NA | 0 | 0 | 0 | 0 | 0 | 0 | 0 | 0 | 0 | 0 | 0 | 850 | NA | NA | 25 | 1N HCl | 1 | 0 | Potentiodynamic Polarization | 0.417 | NA | NA | None | 57 | Fe Alloy
184 | 85 | 15 | 0 | 0 | 0 | NA | 0 | NA | NA | NA | NA | NA | NA | 0 | 0 | 0 | 0 | 0 | 0 | 0 | 0 | 0 | 0 | 0 | -100 | NA | NA | 25 | 1N HCl | 1 | 0 | Potentiodynamic Polarization | 0.417 | NA | NA | None | 57 | Fe Alloy
185 | 80 | 20 | 0 | 0 | 0 | NA | 0 | NA | NA | NA | NA | NA | NA | 0 | 0 | 0 | 0 | 0 | 0 | 0 | 0 | 0 | 0 | 0 | -100 | NA | NA | 25 | 1N HCl | 1 | 0 | Potentiodynamic Polarization | 0.417 | NA | NA | None | 57 | Fe Alloy
186 | 77 | 23 | 0 | 0 | 0 | NA | 0 | NA | NA | NA | NA | NA | NA | 0 | 0 | 0 | 0 | 0 | 0 | 0 | 0 | 0 | 0 | 0 | 180 | NA | NA | 25 | 1N HCl | 1 | 0 | Potentiodynamic Polarization | 0.417 | NA | NA | None | 57 | Fe Alloy
187 | 72 | 28 | 0 | 0 | 0 | NA | 0 | NA | NA | NA | NA | NA | NA | 0 | 0 | 0 | 0 | 0 | 0 | 0 | 0 | 0 | 0 | 0 | 910 | NA | NA | 25 | 1N HCl | 1 | 0 | Potentiodynamic Polarization | 0.417 | NA | NA | None | 57 | Fe Alloy
188 | 70 | 30 | 0 | 0 | 0 | NA | 0 | NA | NA | NA | NA | NA | NA | 0 | 0 | 0 | 0 | 0 | 0 | 0 | 0 | 0 | 0 | 0 | 900 | NA | NA | 25 | 1N HCl | 1 | 0 | Potentiodynamic Polarization | 0.417 | NA | NA | None | 57 | Fe Alloy
189 | 60 | 40 | 0 | 0 | 0 | NA | 0 | NA | NA | NA | NA | NA | NA | 0 | 0 | 0 | 0 | 0 | 0 | 0 | 0 | 0 | 0 | 0 | 900 | NA | NA | 25 | 1N HCl | 1 | 0 | Potentiodynamic Polarization | 0.417 | NA | NA | None | 57 | Fe Alloy
190 | 40 | 60 | 0 | 0 | 0 | NA | 0 | NA | NA | NA | NA | NA | NA | 0 | 0 | 0 | 0 | 0 | 0 | 0 | 0 | 0 | 0 | 0 | 910 | NA | NA | 25 | 1N HCl | 1 | 0 | Potentiodynamic Polarization | 0.417 | NA | NA | None | 57 | Fe Alloy
191 | 30 | 70 | 0 | 0 | 0 | NA | 0 | NA | NA | NA | NA | NA | NA | 0 | 0 | 0 | 0 | 0 | 0 | 0 | 0 | 0 | 0 | 0 | 850 | NA | NA | 25 | 1N HCl | 1 | 0 | Potentiodynamic Polarization | 0.417 | NA | NA | None | 57 | Other
192 | 96 | 0 | 0 | 4 | 0 | NA | 0 | NA | NA | NA | NA | NA | NA | 0 | 0 | 0 | 0 | 0 | 0 | 0 | 0 | 0 | 0 | 0 | 1500 | NA | NA | 25 | 1N H2SO4 | 0 | 0 | Potentiodynamic Polarization | 0.417 | NA | NA | None | 57 | Fe Alloy
193 | 92 | 0 | 0 | 8 | 0 | NA | 0 | NA | NA | NA | NA | NA | NA | 0 | 0 | 0 | 0 | 0 | 0 | 0 | 0 | 0 | 0 | 0 | 1550 | NA | NA | 25 | 1N H2SO4 | 0 | 0 | Potentiodynamic Polarization | 0.417 | NA | NA | None | 57 | Fe Alloy
194 | 90 | 0 | 0 | 10 | 0 | NA | 0 | NA | NA | NA | NA | NA | NA | 0 | 0 | 0 | 0 | 0 | 0 | 0 | 0 | 0 | 0 | 0 | 1550 | NA | NA | 25 | 1N H2SO4 | 0 | 0 | Potentiodynamic Polarization | 0.417 | NA | NA | None | 57 | Fe Alloy
195 | 80 | 0 | 0 | 20 | 0 | NA | 0 | NA | NA | NA | NA | NA | NA | 0 | 0 | 0 | 0 | 0 | 0 | 0 | 0 | 0 | 0 | 0 | 1550 | NA | NA | 25 | 1N H2SO4 | 0 | 0 | Potentiodynamic Polarization | 0.417 | NA | NA | None | 57 | Fe Alloy
196 | 41 | 0 | 0 | 59 | 0 | NA | 0 | NA | NA | NA | NA | NA | NA | 0 | 0 | 0 | 0 | 0 | 0 | 0 | 0 | 0 | 0 | 0 | 1600 | NA | NA | 25 | 1N H2SO4 | 0 | 0 | Potentiodynamic Polarization | 0.417 | NA | NA | None | 57 | Fe Alloy
197 | 65 | 5 | 25 | 5 | 0 | NA | 0 | NA | NA | NA | NA | NA | NA | 0 | 0 | 0 | 0 | 0 | 0 | 0 | 0 | 0 | 0 | 0 | -310 | NA | NA | 25 | 1N HCl | 1 | 0 | Potentiodynamic Polarization | 0.417 | NA | NA | None | 57 | Fe Alloy
198 | 60 | 10 | 25 | 5 | 0 | NA | 0 | NA | NA | NA | NA | NA | NA | 0 | 0 | 0 | 0 | 0 | 0 | 0 | 0 | 0 | 0 | 0 | 250 | NA | NA | 25 | 1N HCl | 1 | 0 | Potentiodynamic Polarization | 0.417 | NA | NA | None | 57 | Fe Alloy
199 | 56 | 14 | 25 | 5 | 0 | NA | 0 | NA | NA | NA | NA | NA | NA | 0 | 0 | 0 | 0 | 0 | 0 | 0 | 0 | 0 | 0 | 0 | 350 | NA | NA | 25 | 1N HCl | 1 | 0 | Potentiodynamic Polarization | 0.417 | NA | NA | None | 57 | Fe Alloy
200 | 53 | 17 | 25 | 5 | 0 | NA | 0 | NA | NA | NA | NA | NA | NA | 0 | 0 | 0 | 0 | 0 | 0 | 0 | 0 | 0 | 0 | 0 | 400 | NA | NA | 25 | 1N HCl | 1 | 0 | Potentiodynamic Polarization | 0.417 | NA | NA | None | 57 | Fe Alloy
201 | 50 | 20 | 25 | 5 | 0 | NA | 0 | NA | NA | NA | NA | NA | NA | 0 | 0 | 0 | 0 | 0 | 0 | 0 | 0 | 0 | 0 | 0 | 880 | NA | NA | 25 | 1N HCl | 1 | 0 | Potentiodynamic Polarization | 0.417 | NA | NA | None | 57 | Fe Alloy
202 | 75.586 | 24.3 | 0 | 0.063 | NA | NA | 0 | NA | 0.043 | 0.002 | NA | NA | 0.006 | 0 | 0 | 0 | 0 | 0 | 0 | 0 | 0 | 0 | 0 | 0 | 497 | NA | NA | 25 | 0.1M H2SO4 + 0.4 M Na2SO4 | 0 | 0.699 | Potentiodynamic Polarization | NA | 1300C 58h | NA | None | 58 | Fe Alloy
203 | 64.66 | 24.3 | 0 | 10.9 | 0.015 | NA | 0 | NA | NA | 0.12 | NA | NA | 0.005 | 0 | 0 | 0 | 0 | 0 | 0 | 0 | 0 | 0 | 0 | 0 | 895 | NA | NA | 25 | 0.1M H2SO4 + 0.4 M Na2SO4 | 0 | 0.699 | Potentiodynamic Polarization | NA | 1300C 58h | NA | None | 58 | Fe Alloy
204 | 75.586 | 24.3 | 0 | 0.063 | NA | NA | 0 | NA | 0.043 | 0.002 | NA | NA | 0.006 | 0 | 0 | 0 | 0 | 0 | 0 | 0 | 0 | 0 | 0 | 0 | 1056 | NA | NA | 25 | 0.1M H2SO4 + 0.4M Na2SO4 + 0.12M NaCl | 0.12 | 0.699 | Potentiodynamic Polarization | NA | 1300C 58h | NA | None | 58 | Fe Alloy
205 | 64.66 | 24.3 | 0 | 10.9 | 0.015 | NA | 0 | NA | NA | 0.12 | NA | NA | 0.005 | 0 | 0 | 0 | 0 | 0 | 0 | 0 | 0 | 0 | 0 | 0 | 856 | NA | NA | 25 | 0.1M H2SO4 + 0.4M Na2SO4 + 0.12M NaCl | 0.12 | 0.699 | Potentiodynamic Polarization | NA | 1300C 58h | NA | None | 58 | Fe Alloy
206 | 76 | 24 | 0 | 0 | 0 | 0 | 0 | NA | NA | NA | NA | NA | NA | 0 | 0 | 0 | 0 | 0 | 0 | 0 | 0 | 0 | 0 | 0 | 884.3 | NA | NA | 65 | Deaerated 0.1 M H2SO4 + 0.4M Na2SO4 | 0 | 0.699 | Potentiostatic Polarization at different potentials. The working electrode was a rotating disk, the rotation rate was 3000 rpm in all experiments. | NA | NA | NA | Since no chloride ion was present. The breakdown potential measured was likely due to transpassive dissolution. The alloys were mecanically polished and cathodically prepolarised before an experiment. The polarisation experiments were carried out in absence of air by applying a constant potential for three hours. | 59 | Fe Alloy
207 | 76 | 24 | 0 | 0 | 0 | 0 | 0 | NA | NA | NA | NA | NA | NA | 0 | 0 | 0 | 0 | 0 | 0 | 0 | 0 | 0 | 0 | 0 | 487.5 | NA | NA | 65 | Deaerated 0.1 M H2SO4 + 0.4M Na2SO4 + 0.12 M NaCl | 0.12 | 0.699 | Potentiostatic Polarization at different potentials. The working electrode was a rotating disk, the rotation rate was 3000 rpm in all experiments. | NA | NA | NA | The alloys were mecanically polished and cathodically prepolarised before an experiment. The polarisation experiments were carried out in absence of air by applying a constant potential for three hours. | 59 | Fe Alloy
208 | 59.312 | 20.12 | 20.18 | 0.01 | 0.02 | 0.011 | 0 | 0.004 | 0.08 | 0.18 | NA | 0.003 | 0.08 | 0 | 0 | 0 | 0 | 0 | 0 | 0 | 0 | 0 | 0 | 0 | 549.6 | NA | NA | 22 | Deaerated 0.1M HCl + 0.4M NaCl | 0.5 | 1 | Potentiodynamic Polarization. The specimens were activated at the cathodic potential of 2700 mV saturated calomel electrode (SCE) for 10 min. | 1 | NA | NA | Specimens, with an area of 0.95 cm2, were pretreated by grinding on emery paper down to 600 grit, polished with diamond paste to 1 mm, ultrasonically cleaned in ethanol, and dried in hot air. The electrolyte was deaerated by Ar bubbling for 2 h before exposure. | 61 | Fe Alloy
209 | 71.723 | 19.2 | 9 | 0 | 0 | 0.002 | 0 | 0.05 | NA | NA | NA | NA | 0.025 | 0 | 0 | 0 | 0 | 0 | 0 | 0 | 0 | 0 | 0 | 0 | -50 | NA | NA | 25 | deaerated 0.3M NaCl (pH 5.4) | 0.3 | 5.4 | Potentiodynamic Polarization. Before athe test, specimens were cathodically polarized at - 1.150 V(SCE) for 15 min to reduce the polish-formed film. | 1 | annealed at 1100 C for 3 h followed by a water quench | NA | 0.25 um diamond polish finish, cathodically polarized at - 1.150 V(SCE) for 15 min to reduce the polish-formed film | 63 | Fe Alloy
210 | 71.723 | 19.2 | 9 | 0 | 0 | 0.002 | 0 | 0.05 | NA | NA | NA | NA | 0.025 | 0 | 0 | 0 | 0 | 0 | 0 | 0 | 0 | 0 | 0 | 0 | 525 | NA | NA | 25 | deaerated 0.3M NaCl (pH 9.0) | 0.3 | 9 | Potentiodynamic Polarization. Before athe test, specimens were cathodically polarized at - 1.150 V(SCE) for 15 min to reduce the polish-formed film. | 1 | annealed at 1100 C for 3 h followed by a water quench | NA | 0.25 um diamond polish finish, cathodically polarized at - 1.150 V(SCE) for 15 min to reduce the polish-formed film | 63 | Fe Alloy
211 | 72.1 | 17.6 | 10.3 | 0 | 0 | NA | 0 | NA | NA | NA | NA | NA | NA | 0 | 0 | 0 | 0 | 0 | 0 | 0 | 0 | 0 | 0 | 0 | 507.0121 | NA | NA | 0 | 0.1N NaCl | 0.1 | 7 | Potentiostatic Polarization, Potentiostatic polarization curves were obtained at 25°C and at 0°C in N,-saturated 0.1N NaCl and O*lN NaBr. The electrode totally immersed was first polarized in the least noble passive region for 15min, then the potential was moved in the noble direction 50mV every Smin until the pitting potential was approximated and the current showed a marked increase. This was followed by longer-time runs of 12-15h at a single potential in the neighbourhood of the critical potential in order to establish the steady state value. The least noble potential at which the current did not continuously increase with time and at which no pits could be observed under a low power microscope was taken as the final value. | 0.16666 | Alloys were prepared by vacuum melting in dense alumina crucibles decarburized electrolytic Fe, electrolytic Cr and carbonyl Ni, the latter supplied by courtesy of the International Nickel Company. Re containing 15 ppm Fe but less than I ppm of any other detectable impurity was supplied by courtesy of Ledgemont Laboratory,Kennecott Copper Corporation. The melt was cast in a purified argon atmosphere by drawing into 7mm dia. Vycor tubes and quenching in water. The alloys were homogenized at 1050°C for 17h, swaged to 0.4cm diameter rods, annealed at 1050°C and water quenched. | NA | The electrode totally immersed was first polarized in the least noble passive region for 15min, then the potential was moved in the noble direction 50mV every 5min until the pitting potential was approximated and the current showed a marked increase. | 81 | Fe Alloy
212 | 72.4 | 17.4 | 10.2 | 0 | 0 | NA | 0 | NA | NA | NA | NA | NA | NA | 0 | 0 | 0 | 0 | 0 | 0 | 0 | 0 | 0 | 0 | 0 | 458.4291 | NA | NA | 0 | 0.1N NaCl | 0.1 | 7 | Potentiostatic Polarization, Potentiostatic polarization curves were obtained at 25°C and at 0°C in N,-saturated 0.1N NaCl and O*lN NaBr. The electrode totally immersed was first polarized in the least noble passive region for 15min, then the potential was moved in the noble direction 50mV every Smin until the pitting potential was approximated and the current showed a marked increase. This was followed by longer-time runs of 12-15h at a single potential in the neighbourhood of the critical potential in order to establish the steady state value. The least noble potential at which the current did not continuously increase with time and at which no pits could be observed under a low power microscope was taken as the final value. | 0.16666 | Alloys were prepared by vacuum melting in dense alumina crucibles decarburized electrolytic Fe, electrolytic Cr and carbonyl Ni, the latter supplied by courtesy of the International Nickel Company. Re containing 15 ppm Fe but less than I ppm of any other detectable impurity was supplied by courtesy of Ledgemont Laboratory,Kennecott Copper Corporation. The melt was cast in a purified argon atmosphere by drawing into 7mm dia. Vycor tubes and quenching in water. The alloys were homogenized at 1050°C for 17h, swaged to 0.4cm diameter rods, annealed at 1050°C and water quenched. | NA | The electrode totally immersed was first polarized in the least noble passive region for 15min, then the potential was moved in the noble direction 50mV every 5min until the pitting potential was approximated and the current showed a marked increase. | 81 | Fe Alloy
213 | 72.2 | 17.8 | 10 | 0 | 0 | NA | 0 | NA | NA | NA | NA | NA | NA | 0 | 0 | 0 | 0 | 0 | 0 | 0 | 0 | 0 | 0 | 0 | 431.7085 | NA | NA | 0 | 0.1N NaCl | 0.1 | 7 | Potentiostatic Polarization, Potentiostatic polarization curves were obtained at 25°C and at 0°C in N,-saturated 0.1N NaCl and O*lN NaBr. The electrode totally immersed was first polarized in the least noble passive region for 15min, then the potential was moved in the noble direction 50mV every Smin until the pitting potential was approximated and the current showed a marked increase. This was followed by longer-time runs of 12-15h at a single potential in the neighbourhood of the critical potential in order to establish the steady state value. The least noble potential at which the current did not continuously increase with time and at which no pits could be observed under a low power microscope was taken as the final value. | 0.16666 | Alloys were prepared by vacuum melting in dense alumina crucibles decarburized electrolytic Fe, electrolytic Cr and carbonyl Ni, the latter supplied by courtesy of the International Nickel Company. Re containing 15 ppm Fe but less than I ppm of any other detectable impurity was supplied by courtesy of Ledgemont Laboratory,Kennecott Copper Corporation. The melt was cast in a purified argon atmosphere by drawing into 7mm dia. Vycor tubes and quenching in water. The alloys were homogenized at 1050°C for 17h, swaged to 0.4cm diameter rods, annealed at 1050°C and water quenched. | NA | The electrode totally immersed was first polarized in the least noble passive region for 15min, then the potential was moved in the noble direction 50mV every 5min until the pitting potential was approximated and the current showed a marked increase. | 81 | Fe Alloy
214 | 72.1 | 17.6 | 10.3 | 0 | 0 | NA | 0 | NA | NA | NA | NA | NA | NA | 0 | 0 | 0 | 0 | 0 | 0 | 0 | 0 | 0 | 0 | 0 | 112.2753 | NA | NA | 25 | 0.1N NaCl | 0.1 | 7 | Potentiostatic Polarization, Potentiostatic polarization curves were obtained at 25°C and at 0°C in N,-saturated 0.1N NaCl and O*lN NaBr. The electrode totally immersed was first polarized in the least noble passive region for 15min, then the potential was moved in the noble direction 50mV every Smin until the pitting potential was approximated and the current showed a marked increase. This was followed by longer-time runs of 12-15h at a single potential in the neighbourhood of the critical potential in order to establish the steady state value. The least noble potential at which the current did not continuously increase with time and at which no pits could be observed under a low power microscope was taken as the final value. | 0.16666 | Alloys were prepared by vacuum melting in dense alumina crucibles decarburized electrolytic Fe, electrolytic Cr and carbonyl Ni, the latter supplied by courtesy of the International Nickel Company. Re containing 15 ppm Fe but less than I ppm of any other detectable impurity was supplied by courtesy of Ledgemont Laboratory,Kennecott Copper Corporation. The melt was cast in a purified argon atmosphere by drawing into 7mm dia. Vycor tubes and quenching in water. The alloys were homogenized at 1050°C for 17h, swaged to 0.4cm diameter rods, annealed at 1050°C and water quenched. | NA | The electrode totally immersed was first polarized in the least noble passive region for 15min, then the potential was moved in the noble direction 50mV every 5min until the pitting potential was approximated and the current showed a marked increase. | 81 | Fe Alloy
215 | 72.4 | 17.4 | 10.2 | 0 | 0 | NA | 0 | NA | NA | NA | NA | NA | NA | 0 | 0 | 0 | 0 | 0 | 0 | 0 | 0 | 0 | 0 | 0 | 132.9231 | NA | NA | 25 | 0.1N NaCl | 0.1 | 7 | Potentiostatic Polarization, Potentiostatic polarization curves were obtained at 25°C and at 0°C in N,-saturated 0.1N NaCl and O*lN NaBr. The electrode totally immersed was first polarized in the least noble passive region for 15min, then the potential was moved in the noble direction 50mV every Smin until the pitting potential was approximated and the current showed a marked increase. This was followed by longer-time runs of 12-15h at a single potential in the neighbourhood of the critical potential in order to establish the steady state value. The least noble potential at which the current did not continuously increase with time and at which no pits could be observed under a low power microscope was taken as the final value. | 0.16666 | Alloys were prepared by vacuum melting in dense alumina crucibles decarburized electrolytic Fe, electrolytic Cr and carbonyl Ni, the latter supplied by courtesy of the International Nickel Company. Re containing 15 ppm Fe but less than I ppm of any other detectable impurity was supplied by courtesy of Ledgemont Laboratory,Kennecott Copper Corporation. The melt was cast in a purified argon atmosphere by drawing into 7mm dia. Vycor tubes and quenching in water. The alloys were homogenized at 1050°C for 17h, swaged to 0.4cm diameter rods, annealed at 1050°C and water quenched. | NA | The electrode totally immersed was first polarized in the least noble passive region for 15min, then the potential was moved in the noble direction 50mV every 5min until the pitting potential was approximated and the current showed a marked increase. | 81 | Fe Alloy
216 | 72.2 | 17.8 | 10 | 0 | 0 | NA | 0 | NA | NA | NA | NA | NA | NA | 0 | 0 | 0 | 0 | 0 | 0 | 0 | 0 | 0 | 0 | 0 | 340.6154 | NA | NA | 25 | 0.1N NaCl | 0.1 | 7 | Potentiostatic Polarization, Potentiostatic polarization curves were obtained at 25°C and at 0°C in N,-saturated 0.1N NaCl and O*lN NaBr. The electrode totally immersed was first polarized in the least noble passive region for 15min, then the potential was moved in the noble direction 50mV every Smin until the pitting potential was approximated and the current showed a marked increase. This was followed by longer-time runs of 12-15h at a single potential in the neighbourhood of the critical potential in order to establish the steady state value. The least noble potential at which the current did not continuously increase with time and at which no pits could be observed under a low power microscope was taken as the final value. | 0.16666 | Alloys were prepared by vacuum melting in dense alumina crucibles decarburized electrolytic Fe, electrolytic Cr and carbonyl Ni, the latter supplied by courtesy of the International Nickel Company. Re containing 15 ppm Fe but less than I ppm of any other detectable impurity was supplied by courtesy of Ledgemont Laboratory,Kennecott Copper Corporation. The melt was cast in a purified argon atmosphere by drawing into 7mm dia. Vycor tubes and quenching in water. The alloys were homogenized at 1050°C for 17h, swaged to 0.4cm diameter rods, annealed at 1050°C and water quenched. | NA | The electrode totally immersed was first polarized in the least noble passive region for 15min, then the potential was moved in the noble direction 50mV every 5min until the pitting potential was approximated and the current showed a marked increase. | 81 | Fe Alloy
217 | 72.1 | 17.6 | 10.3 | 0 | 0 | NA | 0 | NA | NA | NA | NA | NA | NA | 0 | 0 | 0 | 0 | 0 | 0 | 0 | 0 | 0 | 0 | 0 | 297.2411 | NA | NA | 25 | 0.1N NaBr | 0 | 7 | Potentiostatic Polarization, Potentiostatic polarization curves were obtained at 25°C and at 0°C in N,-saturated 0.1N NaCl and O*lN NaBr. The electrode totally immersed was first polarized in the least noble passive region for 15min, then the potential was moved in the noble direction 50mV every Smin until the pitting potential was approximated and the current showed a marked increase. This was followed by longer-time runs of 12-15h at a single potential in the neighbourhood of the critical potential in order to establish the steady state value. The least noble potential at which the current did not continuously increase with time and at which no pits could be observed under a low power microscope was taken as the final value. | 0.16666 | Alloys were prepared by vacuum melting in dense alumina crucibles decarburized electrolytic Fe, electrolytic Cr and carbonyl Ni, the latter supplied by courtesy of the International Nickel Company. Re containing 15 ppm Fe but less than I ppm of any other detectable impurity was supplied by courtesy of Ledgemont Laboratory,Kennecott Copper Corporation. The melt was cast in a purified argon atmosphere by drawing into 7mm dia. Vycor tubes and quenching in water. The alloys were homogenized at 1050°C for 17h, swaged to 0.4cm diameter rods, annealed at 1050°C and water quenched. | NA | The electrode totally immersed was first polarized in the least noble passive region for 15min, then the potential was moved in the noble direction 50mV every 5min until the pitting potential was approximated and the current showed a marked increase. | 81 | Fe Alloy
218 | 72.4 | 17.4 | 10.2 | 0 | 0 | NA | 0 | NA | NA | NA | NA | NA | NA | 0 | 0 | 0 | 0 | 0 | 0 | 0 | 0 | 0 | 0 | 0 | 306.8238 | NA | NA | 25 | 0.1N NaBr | 0 | 7 | Potentiostatic Polarization, Potentiostatic polarization curves were obtained at 25°C and at 0°C in N,-saturated 0.1N NaCl and O*lN NaBr. The electrode totally immersed was first polarized in the least noble passive region for 15min, then the potential was moved in the noble direction 50mV every Smin until the pitting potential was approximated and the current showed a marked increase. This was followed by longer-time runs of 12-15h at a single potential in the neighbourhood of the critical potential in order to establish the steady state value. The least noble potential at which the current did not continuously increase with time and at which no pits could be observed under a low power microscope was taken as the final value. | 0.16666 | Alloys were prepared by vacuum melting in dense alumina crucibles decarburized electrolytic Fe, electrolytic Cr and carbonyl Ni, the latter supplied by courtesy of the International Nickel Company. Re containing 15 ppm Fe but less than I ppm of any other detectable impurity was supplied by courtesy of Ledgemont Laboratory,Kennecott Copper Corporation. The melt was cast in a purified argon atmosphere by drawing into 7mm dia. Vycor tubes and quenching in water. The alloys were homogenized at 1050°C for 17h, swaged to 0.4cm diameter rods, annealed at 1050°C and water quenched. | NA | The electrode totally immersed was first polarized in the least noble passive region for 15min, then the potential was moved in the noble direction 50mV every 5min until the pitting potential was approximated and the current showed a marked increase. | 81 | Fe Alloy
219 | 72.2 | 17.8 | 10 | 0 | 0 | NA | 0 | NA | NA | NA | NA | NA | NA | 0 | 0 | 0 | 0 | 0 | 0 | 0 | 0 | 0 | 0 | 0 | 386.7809 | NA | NA | 25 | 0.1N NaBr | 0 | 7 | Potentiostatic Polarization, Potentiostatic polarization curves were obtained at 25°C and at 0°C in N,-saturated 0.1N NaCl and O*lN NaBr. The electrode totally immersed was first polarized in the least noble passive region for 15min, then the potential was moved in the noble direction 50mV every Smin until the pitting potential was approximated and the current showed a marked increase. This was followed by longer-time runs of 12-15h at a single potential in the neighbourhood of the critical potential in order to establish the steady state value. The least noble potential at which the current did not continuously increase with time and at which no pits could be observed under a low power microscope was taken as the final value. | 0.16666 | Alloys were prepared by vacuum melting in dense alumina crucibles decarburized electrolytic Fe, electrolytic Cr and carbonyl Ni, the latter supplied by courtesy of the International Nickel Company. Re containing 15 ppm Fe but less than I ppm of any other detectable impurity was supplied by courtesy of Ledgemont Laboratory,Kennecott Copper Corporation. The melt was cast in a purified argon atmosphere by drawing into 7mm dia. Vycor tubes and quenching in water. The alloys were homogenized at 1050°C for 17h, swaged to 0.4cm diameter rods, annealed at 1050°C and water quenched. | NA | The electrode totally immersed was first polarized in the least noble passive region for 15min, then the potential was moved in the noble direction 50mV every 5min until the pitting potential was approximated and the current showed a marked increase. | 81 | Fe Alloy
220 | 72.1 | 17.6 | 10.3 | 0 | 0 | NA | 0 | NA | NA | NA | NA | NA | NA | 0 | 0 | 0 | 0 | 0 | 0 | 0 | 0 | 0 | 0 | 0 | 212.2212 | NA | NA | 0 | 0.1N NaBr | 0 | 7 | Potentiostatic Polarization, Potentiostatic polarization curves were obtained at 25°C and at 0°C in N,-saturated 0.1N NaCl and O*lN NaBr. The electrode totally immersed was first polarized in the least noble passive region for 15min, then the potential was moved in the noble direction 50mV every Smin until the pitting potential was approximated and the current showed a marked increase. This was followed by longer-time runs of 12-15h at a single potential in the neighbourhood of the critical potential in order to establish the steady state value. The least noble potential at which the current did not continuously increase with time and at which no pits could be observed under a low power microscope was taken as the final value. | 0.16666 | Alloys were prepared by vacuum melting in dense alumina crucibles decarburized electrolytic Fe, electrolytic Cr and carbonyl Ni, the latter supplied by courtesy of the International Nickel Company. Re containing 15 ppm Fe but less than I ppm of any other detectable impurity was supplied by courtesy of Ledgemont Laboratory,Kennecott Copper Corporation. The melt was cast in a purified argon atmosphere by drawing into 7mm dia. Vycor tubes and quenching in water. The alloys were homogenized at 1050°C for 17h, swaged to 0.4cm diameter rods, annealed at 1050°C and water quenched. | NA | The electrode totally immersed was first polarized in the least noble passive region for 15min, then the potential was moved in the noble direction 50mV every 5min until the pitting potential was approximated and the current showed a marked increase. | 81 | Fe Alloy
221 | 72.4 | 17.4 | 10.2 | 0 | 0 | NA | 0 | NA | NA | NA | NA | NA | NA | 0 | 0 | 0 | 0 | 0 | 0 | 0 | 0 | 0 | 0 | 0 | 190.5685 | NA | NA | 0 | 0.1N NaBr | 0 | 7 | Potentiostatic Polarization, Potentiostatic polarization curves were obtained at 25°C and at 0°C in N,-saturated 0.1N NaCl and O*lN NaBr. The electrode totally immersed was first polarized in the least noble passive region for 15min, then the potential was moved in the noble direction 50mV every Smin until the pitting potential was approximated and the current showed a marked increase. This was followed by longer-time runs of 12-15h at a single potential in the neighbourhood of the critical potential in order to establish the steady state value. The least noble potential at which the current did not continuously increase with time and at which no pits could be observed under a low power microscope was taken as the final value. | 0.16666 | Alloys were prepared by vacuum melting in dense alumina crucibles decarburized electrolytic Fe, electrolytic Cr and carbonyl Ni, the latter supplied by courtesy of the International Nickel Company. Re containing 15 ppm Fe but less than I ppm of any other detectable impurity was supplied by courtesy of Ledgemont Laboratory,Kennecott Copper Corporation. The melt was cast in a purified argon atmosphere by drawing into 7mm dia. Vycor tubes and quenching in water. The alloys were homogenized at 1050°C for 17h, swaged to 0.4cm diameter rods, annealed at 1050°C and water quenched. | NA | The electrode totally immersed was first polarized in the least noble passive region for 15min, then the potential was moved in the noble direction 50mV every 5min until the pitting potential was approximated and the current showed a marked increase. | 81 | Fe Alloy
222 | 72.2 | 17.8 | 10 | 0 | 0 | NA | 0 | NA | NA | NA | NA | NA | NA | 0 | 0 | 0 | 0 | 0 | 0 | 0 | 0 | 0 | 0 | 0 | 189.306 | NA | NA | 0 | 0.1N NaBr | 0 | 7 | Potentiostatic Polarization, Potentiostatic polarization curves were obtained at 25°C and at 0°C in N,-saturated 0.1N NaCl and O*lN NaBr. The electrode totally immersed was first polarized in the least noble passive region for 15min, then the potential was moved in the noble direction 50mV every Smin until the pitting potential was approximated and the current showed a marked increase. This was followed by longer-time runs of 12-15h at a single potential in the neighbourhood of the critical potential in order to establish the steady state value. The least noble potential at which the current did not continuously increase with time and at which no pits could be observed under a low power microscope was taken as the final value. | 0.16666 | Alloys were prepared by vacuum melting in dense alumina crucibles decarburized electrolytic Fe, electrolytic Cr and carbonyl Ni, the latter supplied by courtesy of the International Nickel Company. Re containing 15 ppm Fe but less than I ppm of any other detectable impurity was supplied by courtesy of Ledgemont Laboratory,Kennecott Copper Corporation. The melt was cast in a purified argon atmosphere by drawing into 7mm dia. Vycor tubes and quenching in water. The alloys were homogenized at 1050°C for 17h, swaged to 0.4cm diameter rods, annealed at 1050°C and water quenched. | NA | The electrode totally immersed was first polarized in the least noble passive region for 15min, then the potential was moved in the noble direction 50mV every 5min until the pitting potential was approximated and the current showed a marked increase. | 81 | Fe Alloy
223 | 70.124 | 18.8 | 6 | 1.01 | 0 | 0.088 | 0 | 0.008 | 0.5 | 3.47 | NA | NA | NA | NA | 0 | 0 | 0 | 0 | 0 | 0 | 0 | 0 | 0 | 0 | 29 | NA | NA | 30 | Deaerated 1 N NaCI | 1 | 7 | Polarization test, strips of 1.25 cm x 1.25 cm of the experimental alloys, as well as the commercial alloys, were subjected to anodic polarization in dearated 1 N NaCI solution at 30 C. A Type 308 rod was welded to one side of each specimen and covered with rubber tubing, except the tip for electrical connection to a potentiostat. The specimens were then mounted in epoxy, ground to 600 grit, and rinsed with distilled water. The specimen/mount interface was covered with a thin film of lacquer, and approximately 1 cm 2 of the specimen was exposed. They were then kept in a desiccator until testing. The testing procedure consisted of: (1) introduction of the solution to a one liter polarization cell; (2) setting the temperature of the solution; (3) deoxygenating the solution with prepurified nitrogen at the rate of 90 ml/min starting 30 minutes before immersion of the specimen; (4) cleaning the specimen with distilled water just prior to transferring to the cel]; and (5) anodic polarization 50 minutes after the immersion at a scanning rate of 20 mV/min, using a PAR Model 173 potentiostat and ELSCINT Model ABA-26 Automatic Baseline Advance. | 0.3333 | The stainless steels evaluated in this study were prepared from commercially pure grades of Fe, Ni, ferrochrome, Mn, Mo, Si, manganese or chromium nitride, and chromium carbide. Melting was done in a vacuum induction furnace.The melting procedure consisted of: (1) melting Fe, Ni, Mo, Mn, and ferrochrome in a vacuum; (2) bleeding nitrogen into the furnace; and (3) introducing Mn4N or CrN, wrapped in iron foil, into the melt, as needed. After casting, only solid sections of the ingots were taken to prepare test specimens. The sections were first soaked for 30 minutes and hot rolled. The temperatures were 1205 C and 1095 C, depending upon hot ductility of the heats. The hot rolled specimens were pickled in a solution containing 10% HNO3 and 2% HF at 65 C to remove the hot working scale, cold rolled to 2 mm, annealed at 1065 C for 5 minutes, water quenched, and pickled again in the same HNO3-HF solution at 65 C. A small section was cut from each heat and used for chemical analysis. | Nitrogen, which is an austenite stabilizer, shifts the a-'y phase boundaries in Fe-Cr-Ni alloys, as described in Figure 8. | Some compositions were provided with "~" and "<" signs in the paper | 54 | Fe Alloy
224 | 69.127 | 18.8 | 6 | 1.98 | 0 | 0.063 | 0 | 0.03 | 0.5 | 3.5 | NA | NA | NA | NA | 0 | 0 | 0 | 0 | 0 | 0 | 0 | 0 | 0 | 0 | 93 | NA | NA | 30 | Deaerated 1 N NaCI | 1 | 7 | Polarization test, strips of 1.25 cm x 1.25 cm of the experimental alloys, as well as the commercial alloys, were subjected to anodic polarization in dearated 1 N NaCI solution at 30 C. A Type 308 rod was welded to one side of each specimen and covered with rubber tubing, except the tip for electrical connection to a potentiostat. The specimens were then mounted in epoxy, ground to 600 grit, and rinsed with distilled water. The specimen/mount interface was covered with a thin film of lacquer, and approximately 1 cm 2 of the specimen was exposed. They were then kept in a desiccator until testing. The testing procedure consisted of: (1) introduction of the solution to a one liter polarization cell; (2) setting the temperature of the solution; (3) deoxygenating the solution with prepurified nitrogen at the rate of 90 ml/min starting 30 minutes before immersion of the specimen; (4) cleaning the specimen with distilled water just prior to transferring to the cel]; and (5) anodic polarization 50 minutes after the immersion at a scanning rate of 20 mV/min, using a PAR Model 173 potentiostat and ELSCINT Model ABA-26 Automatic Baseline Advance. | 0.3333 | The stainless steels evaluated in this study were prepared from commercially pure grades of Fe, Ni, ferrochrome, Mn, Mo, Si, manganese or chromium nitride, and chromium carbide. Melting was done in a vacuum induction furnace.The melting procedure consisted of: (1) melting Fe, Ni, Mo, Mn, and ferrochrome in a vacuum; (2) bleeding nitrogen into the furnace; and (3) introducing Mn4N or CrN, wrapped in iron foil, into the melt, as needed. After casting, only solid sections of the ingots were taken to prepare test specimens. The sections were first soaked for 30 minutes and hot rolled. The temperatures were 1205 C and 1095 C, depending upon hot ductility of the heats. The hot rolled specimens were pickled in a solution containing 10% HNO3 and 2% HF at 65 C to remove the hot working scale, cold rolled to 2 mm, annealed at 1065 C for 5 minutes, water quenched, and pickled again in the same HNO3-HF solution at 65 C. A small section was cut from each heat and used for chemical analysis. | Nitrogen, which is an austenite stabilizer, shifts the a-'y phase boundaries in Fe-Cr-Ni alloys, as described in Figure 8. | Some compositions were provided with "~" and "<" signs in the paper | 54 | Fe Alloy
225 | 68.521 | 18.83 | 6.5 | 1.02 | 0 | 0.216 | 0 | 0.023 | 0.45 | 4.44 | NA | NA | NA | NA | 0 | 0 | 0 | 0 | 0 | 0 | 0 | 0 | 0 | 0 | 317 | NA | NA | 30 | Deaerated 1 N NaCI | 1 | 7 | Polarization test, strips of 1.25 cm x 1.25 cm of the experimental alloys, as well as the commercial alloys, were subjected to anodic polarization in dearated 1 N NaCI solution at 30 C. A Type 308 rod was welded to one side of each specimen and covered with rubber tubing, except the tip for electrical connection to a potentiostat. The specimens were then mounted in epoxy, ground to 600 grit, and rinsed with distilled water. The specimen/mount interface was covered with a thin film of lacquer, and approximately 1 cm 2 of the specimen was exposed. They were then kept in a desiccator until testing. The testing procedure consisted of: (1) introduction of the solution to a one liter polarization cell; (2) setting the temperature of the solution; (3) deoxygenating the solution with prepurified nitrogen at the rate of 90 ml/min starting 30 minutes before immersion of the specimen; (4) cleaning the specimen with distilled water just prior to transferring to the cel]; and (5) anodic polarization 50 minutes after the immersion at a scanning rate of 20 mV/min, using a PAR Model 173 potentiostat and ELSCINT Model ABA-26 Automatic Baseline Advance. | 0.3333 | The stainless steels evaluated in this study were prepared from commercially pure grades of Fe, Ni, ferrochrome, Mn, Mo, Si, manganese or chromium nitride, and chromium carbide. Melting was done in a vacuum induction furnace.The melting procedure consisted of: (1) melting Fe, Ni, Mo, Mn, and ferrochrome in a vacuum; (2) bleeding nitrogen into the furnace; and (3) introducing Mn4N or CrN, wrapped in iron foil, into the melt, as needed. After casting, only solid sections of the ingots were taken to prepare test specimens. The sections were first soaked for 30 minutes and hot rolled. The temperatures were 1205 C and 1095 C, depending upon hot ductility of the heats. The hot rolled specimens were pickled in a solution containing 10% HNO3 and 2% HF at 65 C to remove the hot working scale, cold rolled to 2 mm, annealed at 1065 C for 5 minutes, water quenched, and pickled again in the same HNO3-HF solution at 65 C. A small section was cut from each heat and used for chemical analysis. | Nitrogen, which is an austenite stabilizer, shifts the a-'y phase boundaries in Fe-Cr-Ni alloys, as described in Figure 8. | Some compositions were provided with "~" and "<" signs in the paper | 54 | Fe Alloy
226 | 70.027 | 18.8 | 6.1 | 1.01 | 0 | 0.228 | 0 | 0.005 | 0.42 | 3.41 | NA | NA | NA | NA | 0 | 0 | 0 | 0 | 0 | 0 | 0 | 0 | 0 | 0 | 267 | NA | NA | 30 | Deaerated 1 N NaCI | 1 | 7 | Polarization test, strips of 1.25 cm x 1.25 cm of the experimental alloys, as well as the commercial alloys, were subjected to anodic polarization in dearated 1 N NaCI solution at 30 C. A Type 308 rod was welded to one side of each specimen and covered with rubber tubing, except the tip for electrical connection to a potentiostat. The specimens were then mounted in epoxy, ground to 600 grit, and rinsed with distilled water. The specimen/mount interface was covered with a thin film of lacquer, and approximately 1 cm 2 of the specimen was exposed. They were then kept in a desiccator until testing. The testing procedure consisted of: (1) introduction of the solution to a one liter polarization cell; (2) setting the temperature of the solution; (3) deoxygenating the solution with prepurified nitrogen at the rate of 90 ml/min starting 30 minutes before immersion of the specimen; (4) cleaning the specimen with distilled water just prior to transferring to the cel]; and (5) anodic polarization 50 minutes after the immersion at a scanning rate of 20 mV/min, using a PAR Model 173 potentiostat and ELSCINT Model ABA-26 Automatic Baseline Advance. | 0.3333 | The stainless steels evaluated in this study were prepared from commercially pure grades of Fe, Ni, ferrochrome, Mn, Mo, Si, manganese or chromium nitride, and chromium carbide. Melting was done in a vacuum induction furnace.The melting procedure consisted of: (1) melting Fe, Ni, Mo, Mn, and ferrochrome in a vacuum; (2) bleeding nitrogen into the furnace; and (3) introducing Mn4N or CrN, wrapped in iron foil, into the melt, as needed. After casting, only solid sections of the ingots were taken to prepare test specimens. The sections were first soaked for 30 minutes and hot rolled. The temperatures were 1205 C and 1095 C, depending upon hot ductility of the heats. The hot rolled specimens were pickled in a solution containing 10% HNO3 and 2% HF at 65 C to remove the hot working scale, cold rolled to 2 mm, annealed at 1065 C for 5 minutes, water quenched, and pickled again in the same HNO3-HF solution at 65 C. A small section was cut from each heat and used for chemical analysis. | Nitrogen, which is an austenite stabilizer, shifts the a-'y phase boundaries in Fe-Cr-Ni alloys, as described in Figure 8. | Some compositions were provided with "~" and "<" signs in the paper | 54 | Fe Alloy
227 | 69.478 | 18.8 | 6 | 2.09 | 0 | 0.189 | 0 | 0.003 | 0.5 | 2.94 | NA | NA | NA | NA | 0 | 0 | 0 | 0 | 0 | 0 | 0 | 0 | 0 | 0 | 325 | NA | NA | 30 | Deaerated 1 N NaCI | 1 | 7 | Polarization test, strips of 1.25 cm x 1.25 cm of the experimental alloys, as well as the commercial alloys, were subjected to anodic polarization in dearated 1 N NaCI solution at 30 C. A Type 308 rod was welded to one side of each specimen and covered with rubber tubing, except the tip for electrical connection to a potentiostat. The specimens were then mounted in epoxy, ground to 600 grit, and rinsed with distilled water. The specimen/mount interface was covered with a thin film of lacquer, and approximately 1 cm 2 of the specimen was exposed. They were then kept in a desiccator until testing. The testing procedure consisted of: (1) introduction of the solution to a one liter polarization cell; (2) setting the temperature of the solution; (3) deoxygenating the solution with prepurified nitrogen at the rate of 90 ml/min starting 30 minutes before immersion of the specimen; (4) cleaning the specimen with distilled water just prior to transferring to the cel]; and (5) anodic polarization 50 minutes after the immersion at a scanning rate of 20 mV/min, using a PAR Model 173 potentiostat and ELSCINT Model ABA-26 Automatic Baseline Advance. | 0.3333 | The stainless steels evaluated in this study were prepared from commercially pure grades of Fe, Ni, ferrochrome, Mn, Mo, Si, manganese or chromium nitride, and chromium carbide. Melting was done in a vacuum induction furnace.The melting procedure consisted of: (1) melting Fe, Ni, Mo, Mn, and ferrochrome in a vacuum; (2) bleeding nitrogen into the furnace; and (3) introducing Mn4N or CrN, wrapped in iron foil, into the melt, as needed. After casting, only solid sections of the ingots were taken to prepare test specimens. The sections were first soaked for 30 minutes and hot rolled. The temperatures were 1205 C and 1095 C, depending upon hot ductility of the heats. The hot rolled specimens were pickled in a solution containing 10% HNO3 and 2% HF at 65 C to remove the hot working scale, cold rolled to 2 mm, annealed at 1065 C for 5 minutes, water quenched, and pickled again in the same HNO3-HF solution at 65 C. A small section was cut from each heat and used for chemical analysis. | Nitrogen, which is an austenite stabilizer, shifts the a-'y phase boundaries in Fe-Cr-Ni alloys, as described in Figure 8. | Some compositions were provided with "~" and "<" signs in the paper | 54 | Fe Alloy
228 | 67.402 | 18.8 | 6.47 | 1.02 | 0 | 0.318 | 0 | 0.03 | 0.57 | 5.39 | NA | NA | NA | NA | 0 | 0 | 0 | 0 | 0 | 0 | 0 | 0 | 0 | 0 | 405 | NA | NA | 30 | Deaerated 1 N NaCI | 1 | 7 | Polarization test, strips of 1.25 cm x 1.25 cm of the experimental alloys, as well as the commercial alloys, were subjected to anodic polarization in dearated 1 N NaCI solution at 30 C. A Type 308 rod was welded to one side of each specimen and covered with rubber tubing, except the tip for electrical connection to a potentiostat. The specimens were then mounted in epoxy, ground to 600 grit, and rinsed with distilled water. The specimen/mount interface was covered with a thin film of lacquer, and approximately 1 cm 2 of the specimen was exposed. They were then kept in a desiccator until testing. The testing procedure consisted of: (1) introduction of the solution to a one liter polarization cell; (2) setting the temperature of the solution; (3) deoxygenating the solution with prepurified nitrogen at the rate of 90 ml/min starting 30 minutes before immersion of the specimen; (4) cleaning the specimen with distilled water just prior to transferring to the cel]; and (5) anodic polarization 50 minutes after the immersion at a scanning rate of 20 mV/min, using a PAR Model 173 potentiostat and ELSCINT Model ABA-26 Automatic Baseline Advance. | 0.3333 | The stainless steels evaluated in this study were prepared from commercially pure grades of Fe, Ni, ferrochrome, Mn, Mo, Si, manganese or chromium nitride, and chromium carbide. Melting was done in a vacuum induction furnace.The melting procedure consisted of: (1) melting Fe, Ni, Mo, Mn, and ferrochrome in a vacuum; (2) bleeding nitrogen into the furnace; and (3) introducing Mn4N or CrN, wrapped in iron foil, into the melt, as needed. After casting, only solid sections of the ingots were taken to prepare test specimens. The sections were first soaked for 30 minutes and hot rolled. The temperatures were 1205 C and 1095 C, depending upon hot ductility of the heats. The hot rolled specimens were pickled in a solution containing 10% HNO3 and 2% HF at 65 C to remove the hot working scale, cold rolled to 2 mm, annealed at 1065 C for 5 minutes, water quenched, and pickled again in the same HNO3-HF solution at 65 C. A small section was cut from each heat and used for chemical analysis. | Nitrogen, which is an austenite stabilizer, shifts the a-'y phase boundaries in Fe-Cr-Ni alloys, as described in Figure 8. | Some compositions were provided with "~" and "<" signs in the paper | 54 | Fe Alloy
229 | 67.692 | 18.8 | 6.18 | 2.13 | 0 | 0.268 | 0 | 0.03 | 0.62 | 4.28 | NA | NA | NA | NA | 0 | 0 | 0 | 0 | 0 | 0 | 0 | 0 | 0 | 0 | 404 | NA | NA | 30 | Deaerated 1 N NaCI | 1 | 7 | Polarization test, strips of 1.25 cm x 1.25 cm of the experimental alloys, as well as the commercial alloys, were subjected to anodic polarization in dearated 1 N NaCI solution at 30 C. A Type 308 rod was welded to one side of each specimen and covered with rubber tubing, except the tip for electrical connection to a potentiostat. The specimens were then mounted in epoxy, ground to 600 grit, and rinsed with distilled water. The specimen/mount interface was covered with a thin film of lacquer, and approximately 1 cm 2 of the specimen was exposed. They were then kept in a desiccator until testing. The testing procedure consisted of: (1) introduction of the solution to a one liter polarization cell; (2) setting the temperature of the solution; (3) deoxygenating the solution with prepurified nitrogen at the rate of 90 ml/min starting 30 minutes before immersion of the specimen; (4) cleaning the specimen with distilled water just prior to transferring to the cel]; and (5) anodic polarization 50 minutes after the immersion at a scanning rate of 20 mV/min, using a PAR Model 173 potentiostat and ELSCINT Model ABA-26 Automatic Baseline Advance. | 0.3333 | The stainless steels evaluated in this study were prepared from commercially pure grades of Fe, Ni, ferrochrome, Mn, Mo, Si, manganese or chromium nitride, and chromium carbide. Melting was done in a vacuum induction furnace.The melting procedure consisted of: (1) melting Fe, Ni, Mo, Mn, and ferrochrome in a vacuum; (2) bleeding nitrogen into the furnace; and (3) introducing Mn4N or CrN, wrapped in iron foil, into the melt, as needed. After casting, only solid sections of the ingots were taken to prepare test specimens. The sections were first soaked for 30 minutes and hot rolled. The temperatures were 1205 C and 1095 C, depending upon hot ductility of the heats. The hot rolled specimens were pickled in a solution containing 10% HNO3 and 2% HF at 65 C to remove the hot working scale, cold rolled to 2 mm, annealed at 1065 C for 5 minutes, water quenched, and pickled again in the same HNO3-HF solution at 65 C. A small section was cut from each heat and used for chemical analysis. | Nitrogen, which is an austenite stabilizer, shifts the a-'y phase boundaries in Fe-Cr-Ni alloys, as described in Figure 8. | Some compositions were provided with "~" and "<" signs in the paper | 54 | Fe Alloy
230 | 59.287 | 18.8 | 15.83 | 2.01 | 0 | 0.043 | 0 | 0.03 | 0.5 | 3.5 | NA | NA | NA | NA | 0 | 0 | 0 | 0 | 0 | 0 | 0 | 0 | 0 | 0 | 105 | NA | NA | 30 | Deaerated 1 N NaCI | 1 | 7 | Polarization test, strips of 1.25 cm x 1.25 cm of the experimental alloys, as well as the commercial alloys, were subjected to anodic polarization in dearated 1 N NaCI solution at 30 C. A Type 308 rod was welded to one side of each specimen and covered with rubber tubing, except the tip for electrical connection to a potentiostat. The specimens were then mounted in epoxy, ground to 600 grit, and rinsed with distilled water. The specimen/mount interface was covered with a thin film of lacquer, and approximately 1 cm 2 of the specimen was exposed. They were then kept in a desiccator until testing. The testing procedure consisted of: (1) introduction of the solution to a one liter polarization cell; (2) setting the temperature of the solution; (3) deoxygenating the solution with prepurified nitrogen at the rate of 90 ml/min starting 30 minutes before immersion of the specimen; (4) cleaning the specimen with distilled water just prior to transferring to the cel]; and (5) anodic polarization 50 minutes after the immersion at a scanning rate of 20 mV/min, using a PAR Model 173 potentiostat and ELSCINT Model ABA-26 Automatic Baseline Advance. | 0.3333 | The stainless steels evaluated in this study were prepared from commercially pure grades of Fe, Ni, ferrochrome, Mn, Mo, Si, manganese or chromium nitride, and chromium carbide. Melting was done in a vacuum induction furnace.The melting procedure consisted of: (1) melting Fe, Ni, Mo, Mn, and ferrochrome in a vacuum; (2) bleeding nitrogen into the furnace; and (3) introducing Mn4N or CrN, wrapped in iron foil, into the melt, as needed. After casting, only solid sections of the ingots were taken to prepare test specimens. The sections were first soaked for 30 minutes and hot rolled. The temperatures were 1205 C and 1095 C, depending upon hot ductility of the heats. The hot rolled specimens were pickled in a solution containing 10% HNO3 and 2% HF at 65 C to remove the hot working scale, cold rolled to 2 mm, annealed at 1065 C for 5 minutes, water quenched, and pickled again in the same HNO3-HF solution at 65 C. A small section was cut from each heat and used for chemical analysis. | Nitrogen, which is an austenite stabilizer, shifts the a-'y phase boundaries in Fe-Cr-Ni alloys, as described in Figure 8. | Some compositions were provided with "~" and "<" signs in the paper | 54 | Fe Alloy
231 | 58.551 | 18.8 | 14.53 | 4.02 | 0 | 0.039 | 0 | 0.03 | 0.33 | 3.7 | NA | NA | NA | NA | 0 | 0 | 0 | 0 | 0 | 0 | 0 | 0 | 0 | 0 | 112 | NA | NA | 30 | Deaerated 1 N NaCI | 1 | 7 | Polarization test, strips of 1.25 cm x 1.25 cm of the experimental alloys, as well as the commercial alloys, were subjected to anodic polarization in dearated 1 N NaCI solution at 30 C. A Type 308 rod was welded to one side of each specimen and covered with rubber tubing, except the tip for electrical connection to a potentiostat. The specimens were then mounted in epoxy, ground to 600 grit, and rinsed with distilled water. The specimen/mount interface was covered with a thin film of lacquer, and approximately 1 cm 2 of the specimen was exposed. They were then kept in a desiccator until testing. The testing procedure consisted of: (1) introduction of the solution to a one liter polarization cell; (2) setting the temperature of the solution; (3) deoxygenating the solution with prepurified nitrogen at the rate of 90 ml/min starting 30 minutes before immersion of the specimen; (4) cleaning the specimen with distilled water just prior to transferring to the cel]; and (5) anodic polarization 50 minutes after the immersion at a scanning rate of 20 mV/min, using a PAR Model 173 potentiostat and ELSCINT Model ABA-26 Automatic Baseline Advance. | 0.3333 | The stainless steels evaluated in this study were prepared from commercially pure grades of Fe, Ni, ferrochrome, Mn, Mo, Si, manganese or chromium nitride, and chromium carbide. Melting was done in a vacuum induction furnace.The melting procedure consisted of: (1) melting Fe, Ni, Mo, Mn, and ferrochrome in a vacuum; (2) bleeding nitrogen into the furnace; and (3) introducing Mn4N or CrN, wrapped in iron foil, into the melt, as needed. After casting, only solid sections of the ingots were taken to prepare test specimens. The sections were first soaked for 30 minutes and hot rolled. The temperatures were 1205 C and 1095 C, depending upon hot ductility of the heats. The hot rolled specimens were pickled in a solution containing 10% HNO3 and 2% HF at 65 C to remove the hot working scale, cold rolled to 2 mm, annealed at 1065 C for 5 minutes, water quenched, and pickled again in the same HNO3-HF solution at 65 C. A small section was cut from each heat and used for chemical analysis. | Nitrogen, which is an austenite stabilizer, shifts the a-'y phase boundaries in Fe-Cr-Ni alloys, as described in Figure 8. | Some compositions were provided with "~" and "<" signs in the paper | 54 | Fe Alloy
232 | 48.26 | 18.8 | 26.42 | 2.51 | 0 | 0.06 | 0 | 0.03 | 0.77 | 3.15 | NA | NA | NA | NA | 0 | 0 | 0 | 0 | 0 | 0 | 0 | 0 | 0 | 0 | 198 | NA | NA | 30 | Deaerated 1 N NaCI | 1 | 7 | Polarization test, strips of 1.25 cm x 1.25 cm of the experimental alloys, as well as the commercial alloys, were subjected to anodic polarization in dearated 1 N NaCI solution at 30 C. A Type 308 rod was welded to one side of each specimen and covered with rubber tubing, except the tip for electrical connection to a potentiostat. The specimens were then mounted in epoxy, ground to 600 grit, and rinsed with distilled water. The specimen/mount interface was covered with a thin film of lacquer, and approximately 1 cm 2 of the specimen was exposed. They were then kept in a desiccator until testing. The testing procedure consisted of: (1) introduction of the solution to a one liter polarization cell; (2) setting the temperature of the solution; (3) deoxygenating the solution with prepurified nitrogen at the rate of 90 ml/min starting 30 minutes before immersion of the specimen; (4) cleaning the specimen with distilled water just prior to transferring to the cel]; and (5) anodic polarization 50 minutes after the immersion at a scanning rate of 20 mV/min, using a PAR Model 173 potentiostat and ELSCINT Model ABA-26 Automatic Baseline Advance. | 0.3333 | The stainless steels evaluated in this study were prepared from commercially pure grades of Fe, Ni, ferrochrome, Mn, Mo, Si, manganese or chromium nitride, and chromium carbide. Melting was done in a vacuum induction furnace.The melting procedure consisted of: (1) melting Fe, Ni, Mo, Mn, and ferrochrome in a vacuum; (2) bleeding nitrogen into the furnace; and (3) introducing Mn4N or CrN, wrapped in iron foil, into the melt, as needed. After casting, only solid sections of the ingots were taken to prepare test specimens. The sections were first soaked for 30 minutes and hot rolled. The temperatures were 1205 C and 1095 C, depending upon hot ductility of the heats. The hot rolled specimens were pickled in a solution containing 10% HNO3 and 2% HF at 65 C to remove the hot working scale, cold rolled to 2 mm, annealed at 1065 C for 5 minutes, water quenched, and pickled again in the same HNO3-HF solution at 65 C. A small section was cut from each heat and used for chemical analysis. | Nitrogen, which is an austenite stabilizer, shifts the a-'y phase boundaries in Fe-Cr-Ni alloys, as described in Figure 8. | Some compositions were provided with "~" and "<" signs in the paper | 54 | Fe Alloy
233 | 57.92 | 17.8 | 6 | 2.1 | 0 | 0.268 | 0 | 0.012 | 0.3 | 15.6 | NA | NA | NA | NA | 0 | 0 | 0 | 0 | 0 | 0 | 0 | 0 | 0 | 0 | 163 | NA | NA | 30 | Deaerated 1 N NaCI | 1 | 7 | Polarization test, strips of 1.25 cm x 1.25 cm of the experimental alloys, as well as the commercial alloys, were subjected to anodic polarization in dearated 1 N NaCI solution at 30 C. A Type 308 rod was welded to one side of each specimen and covered with rubber tubing, except the tip for electrical connection to a potentiostat. The specimens were then mounted in epoxy, ground to 600 grit, and rinsed with distilled water. The specimen/mount interface was covered with a thin film of lacquer, and approximately 1 cm 2 of the specimen was exposed. They were then kept in a desiccator until testing. The testing procedure consisted of: (1) introduction of the solution to a one liter polarization cell; (2) setting the temperature of the solution; (3) deoxygenating the solution with prepurified nitrogen at the rate of 90 ml/min starting 30 minutes before immersion of the specimen; (4) cleaning the specimen with distilled water just prior to transferring to the cel]; and (5) anodic polarization 50 minutes after the immersion at a scanning rate of 20 mV/min, using a PAR Model 173 potentiostat and ELSCINT Model ABA-26 Automatic Baseline Advance. | 0.3333 | The stainless steels evaluated in this study were prepared from commercially pure grades of Fe, Ni, ferrochrome, Mn, Mo, Si, manganese or chromium nitride, and chromium carbide. Melting was done in a vacuum induction furnace.The melting procedure consisted of: (1) melting Fe, Ni, Mo, Mn, and ferrochrome in a vacuum; (2) bleeding nitrogen into the furnace; and (3) introducing Mn4N or CrN, wrapped in iron foil, into the melt, as needed. After casting, only solid sections of the ingots were taken to prepare test specimens. The sections were first soaked for 30 minutes and hot rolled. The temperatures were 1205 C and 1095 C, depending upon hot ductility of the heats. The hot rolled specimens were pickled in a solution containing 10% HNO3 and 2% HF at 65 C to remove the hot working scale, cold rolled to 2 mm, annealed at 1065 C for 5 minutes, water quenched, and pickled again in the same HNO3-HF solution at 65 C. A small section was cut from each heat and used for chemical analysis. | Nitrogen, which is an austenite stabilizer, shifts the a-'y phase boundaries in Fe-Cr-Ni alloys, as described in Figure 8. | Some compositions were provided with "~" and "<" signs in the paper | 54 | Fe Alloy
234 | 58.8 | 18.58 | 15.78 | 3.84 | 0 | 0.31 | 0 | 0.01 | 0.3 | 2.38 | NA | NA | NA | NA | 0 | 0 | 0 | 0 | 0 | 0 | 0 | 0 | 0 | 0 | 398 | NA | NA | 30 | Deaerated 1 N NaCI | 1 | 7 | Polarization test, strips of 1.25 cm x 1.25 cm of the experimental alloys, as well as the commercial alloys, were subjected to anodic polarization in dearated 1 N NaCI solution at 30 C. A Type 308 rod was welded to one side of each specimen and covered with rubber tubing, except the tip for electrical connection to a potentiostat. The specimens were then mounted in epoxy, ground to 600 grit, and rinsed with distilled water. The specimen/mount interface was covered with a thin film of lacquer, and approximately 1 cm 2 of the specimen was exposed. They were then kept in a desiccator until testing. The testing procedure consisted of: (1) introduction of the solution to a one liter polarization cell; (2) setting the temperature of the solution; (3) deoxygenating the solution with prepurified nitrogen at the rate of 90 ml/min starting 30 minutes before immersion of the specimen; (4) cleaning the specimen with distilled water just prior to transferring to the cel]; and (5) anodic polarization 50 minutes after the immersion at a scanning rate of 20 mV/min, using a PAR Model 173 potentiostat and ELSCINT Model ABA-26 Automatic Baseline Advance. | 0.3333 | The stainless steels evaluated in this study were prepared from commercially pure grades of Fe, Ni, ferrochrome, Mn, Mo, Si, manganese or chromium nitride, and chromium carbide. Melting was done in a vacuum induction furnace.The melting procedure consisted of: (1) melting Fe, Ni, Mo, Mn, and ferrochrome in a vacuum; (2) bleeding nitrogen into the furnace; and (3) introducing Mn4N or CrN, wrapped in iron foil, into the melt, as needed. After casting, only solid sections of the ingots were taken to prepare test specimens. The sections were first soaked for 30 minutes and hot rolled. The temperatures were 1205 C and 1095 C, depending upon hot ductility of the heats. The hot rolled specimens were pickled in a solution containing 10% HNO3 and 2% HF at 65 C to remove the hot working scale, cold rolled to 2 mm, annealed at 1065 C for 5 minutes, water quenched, and pickled again in the same HNO3-HF solution at 65 C. A small section was cut from each heat and used for chemical analysis. | Nitrogen, which is an austenite stabilizer, shifts the a-'y phase boundaries in Fe-Cr-Ni alloys, as described in Figure 8. | Some compositions were provided with "~" and "<" signs in the paper | 54 | Fe Alloy
235 | 52.368 | 18.07 | 14.9 | 2.16 | 0 | 0.235 | 0 | 0.017 | 0.23 | 12.02 | NA | NA | NA | NA | 0 | 0 | 0 | 0 | 0 | 0 | 0 | 0 | 0 | 0 | 16 | NA | NA | 30 | Deaerated 1 N NaCI | 1 | 7 | Polarization test, strips of 1.25 cm x 1.25 cm of the experimental alloys, as well as the commercial alloys, were subjected to anodic polarization in dearated 1 N NaCI solution at 30 C. A Type 308 rod was welded to one side of each specimen and covered with rubber tubing, except the tip for electrical connection to a potentiostat. The specimens were then mounted in epoxy, ground to 600 grit, and rinsed with distilled water. The specimen/mount interface was covered with a thin film of lacquer, and approximately 1 cm 2 of the specimen was exposed. They were then kept in a desiccator until testing. The testing procedure consisted of: (1) introduction of the solution to a one liter polarization cell; (2) setting the temperature of the solution; (3) deoxygenating the solution with prepurified nitrogen at the rate of 90 ml/min starting 30 minutes before immersion of the specimen; (4) cleaning the specimen with distilled water just prior to transferring to the cel]; and (5) anodic polarization 50 minutes after the immersion at a scanning rate of 20 mV/min, using a PAR Model 173 potentiostat and ELSCINT Model ABA-26 Automatic Baseline Advance. | 0.3333 | The stainless steels evaluated in this study were prepared from commercially pure grades of Fe, Ni, ferrochrome, Mn, Mo, Si, manganese or chromium nitride, and chromium carbide. Melting was done in a vacuum induction furnace.The melting procedure consisted of: (1) melting Fe, Ni, Mo, Mn, and ferrochrome in a vacuum; (2) bleeding nitrogen into the furnace; and (3) introducing Mn4N or CrN, wrapped in iron foil, into the melt, as needed. After casting, only solid sections of the ingots were taken to prepare test specimens. The sections were first soaked for 30 minutes and hot rolled. The temperatures were 1205 C and 1095 C, depending upon hot ductility of the heats. The hot rolled specimens were pickled in a solution containing 10% HNO3 and 2% HF at 65 C to remove the hot working scale, cold rolled to 2 mm, annealed at 1065 C for 5 minutes, water quenched, and pickled again in the same HNO3-HF solution at 65 C. A small section was cut from each heat and used for chemical analysis. | Nitrogen, which is an austenite stabilizer, shifts the a-'y phase boundaries in Fe-Cr-Ni alloys, as described in Figure 8. | Some compositions were provided with "~" and "<" signs in the paper | 54 | Fe Alloy
236 | 55.62 | 18.6 | 15.03 | 1.48 | 0 | 0.244 | 0 | 0.016 | 0.27 | 8.74 | NA | NA | NA | NA | 0 | 0 | 0 | 0 | 0 | 0 | 0 | 0 | 0 | 0 | 249 | NA | NA | 30 | Deaerated 1 N NaCI | 1 | 7 | Polarization test, strips of 1.25 cm x 1.25 cm of the experimental alloys, as well as the commercial alloys, were subjected to anodic polarization in dearated 1 N NaCI solution at 30 C. A Type 308 rod was welded to one side of each specimen and covered with rubber tubing, except the tip for electrical connection to a potentiostat. The specimens were then mounted in epoxy, ground to 600 grit, and rinsed with distilled water. The specimen/mount interface was covered with a thin film of lacquer, and approximately 1 cm 2 of the specimen was exposed. They were then kept in a desiccator until testing. The testing procedure consisted of: (1) introduction of the solution to a one liter polarization cell; (2) setting the temperature of the solution; (3) deoxygenating the solution with prepurified nitrogen at the rate of 90 ml/min starting 30 minutes before immersion of the specimen; (4) cleaning the specimen with distilled water just prior to transferring to the cel]; and (5) anodic polarization 50 minutes after the immersion at a scanning rate of 20 mV/min, using a PAR Model 173 potentiostat and ELSCINT Model ABA-26 Automatic Baseline Advance. | 0.3333 | The stainless steels evaluated in this study were prepared from commercially pure grades of Fe, Ni, ferrochrome, Mn, Mo, Si, manganese or chromium nitride, and chromium carbide. Melting was done in a vacuum induction furnace.The melting procedure consisted of: (1) melting Fe, Ni, Mo, Mn, and ferrochrome in a vacuum; (2) bleeding nitrogen into the furnace; and (3) introducing Mn4N or CrN, wrapped in iron foil, into the melt, as needed. After casting, only solid sections of the ingots were taken to prepare test specimens. The sections were first soaked for 30 minutes and hot rolled. The temperatures were 1205 C and 1095 C, depending upon hot ductility of the heats. The hot rolled specimens were pickled in a solution containing 10% HNO3 and 2% HF at 65 C to remove the hot working scale, cold rolled to 2 mm, annealed at 1065 C for 5 minutes, water quenched, and pickled again in the same HNO3-HF solution at 65 C. A small section was cut from each heat and used for chemical analysis. | Nitrogen, which is an austenite stabilizer, shifts the a-'y phase boundaries in Fe-Cr-Ni alloys, as described in Figure 8. | Some compositions were provided with "~" and "<" signs in the paper | 54 | Fe Alloy
237 | 54.632 | 18.41 | 15.08 | 3.72 | 0 | 0.371 | 0 | 0.027 | 0.24 | 7.52 | NA | NA | NA | NA | 0 | 0 | 0 | 0 | 0 | 0 | 0 | 0 | 0 | 0 | 605 | NA | NA | 30 | Deaerated 1 N NaCI | 1 | 7 | Polarization test, strips of 1.25 cm x 1.25 cm of the experimental alloys, as well as the commercial alloys, were subjected to anodic polarization in dearated 1 N NaCI solution at 30 C. A Type 308 rod was welded to one side of each specimen and covered with rubber tubing, except the tip for electrical connection to a potentiostat. The specimens were then mounted in epoxy, ground to 600 grit, and rinsed with distilled water. The specimen/mount interface was covered with a thin film of lacquer, and approximately 1 cm 2 of the specimen was exposed. They were then kept in a desiccator until testing. The testing procedure consisted of: (1) introduction of the solution to a one liter polarization cell; (2) setting the temperature of the solution; (3) deoxygenating the solution with prepurified nitrogen at the rate of 90 ml/min starting 30 minutes before immersion of the specimen; (4) cleaning the specimen with distilled water just prior to transferring to the cel]; and (5) anodic polarization 50 minutes after the immersion at a scanning rate of 20 mV/min, using a PAR Model 173 potentiostat and ELSCINT Model ABA-26 Automatic Baseline Advance. | 0.3333 | The stainless steels evaluated in this study were prepared from commercially pure grades of Fe, Ni, ferrochrome, Mn, Mo, Si, manganese or chromium nitride, and chromium carbide. Melting was done in a vacuum induction furnace.The melting procedure consisted of: (1) melting Fe, Ni, Mo, Mn, and ferrochrome in a vacuum; (2) bleeding nitrogen into the furnace; and (3) introducing Mn4N or CrN, wrapped in iron foil, into the melt, as needed. After casting, only solid sections of the ingots were taken to prepare test specimens. The sections were first soaked for 30 minutes and hot rolled. The temperatures were 1205 C and 1095 C, depending upon hot ductility of the heats. The hot rolled specimens were pickled in a solution containing 10% HNO3 and 2% HF at 65 C to remove the hot working scale, cold rolled to 2 mm, annealed at 1065 C for 5 minutes, water quenched, and pickled again in the same HNO3-HF solution at 65 C. A small section was cut from each heat and used for chemical analysis. | Nitrogen, which is an austenite stabilizer, shifts the a-'y phase boundaries in Fe-Cr-Ni alloys, as described in Figure 8. | Some compositions were provided with "~" and "<" signs in the paper | 54 | Fe Alloy
238 | 45.676 | 18.75 | 24.68 | 5.72 | 0 | 0.061 | 0 | 0.013 | 0.44 | 4.66 | NA | NA | NA | NA | 0 | 0 | 0 | 0 | 0 | 0 | 0 | 0 | 0 | 0 | 456 | NA | NA | 30 | Deaerated 1 N NaCI | 1 | 7 | Polarization test, strips of 1.25 cm x 1.25 cm of the experimental alloys, as well as the commercial alloys, were subjected to anodic polarization in dearated 1 N NaCI solution at 30 C. A Type 308 rod was welded to one side of each specimen and covered with rubber tubing, except the tip for electrical connection to a potentiostat. The specimens were then mounted in epoxy, ground to 600 grit, and rinsed with distilled water. The specimen/mount interface was covered with a thin film of lacquer, and approximately 1 cm 2 of the specimen was exposed. They were then kept in a desiccator until testing. The testing procedure consisted of: (1) introduction of the solution to a one liter polarization cell; (2) setting the temperature of the solution; (3) deoxygenating the solution with prepurified nitrogen at the rate of 90 ml/min starting 30 minutes before immersion of the specimen; (4) cleaning the specimen with distilled water just prior to transferring to the cel]; and (5) anodic polarization 50 minutes after the immersion at a scanning rate of 20 mV/min, using a PAR Model 173 potentiostat and ELSCINT Model ABA-26 Automatic Baseline Advance. | 0.3333 | The stainless steels evaluated in this study were prepared from commercially pure grades of Fe, Ni, ferrochrome, Mn, Mo, Si, manganese or chromium nitride, and chromium carbide. Melting was done in a vacuum induction furnace.The melting procedure consisted of: (1) melting Fe, Ni, Mo, Mn, and ferrochrome in a vacuum; (2) bleeding nitrogen into the furnace; and (3) introducing Mn4N or CrN, wrapped in iron foil, into the melt, as needed. After casting, only solid sections of the ingots were taken to prepare test specimens. The sections were first soaked for 30 minutes and hot rolled. The temperatures were 1205 C and 1095 C, depending upon hot ductility of the heats. The hot rolled specimens were pickled in a solution containing 10% HNO3 and 2% HF at 65 C to remove the hot working scale, cold rolled to 2 mm, annealed at 1065 C for 5 minutes, water quenched, and pickled again in the same HNO3-HF solution at 65 C. A small section was cut from each heat and used for chemical analysis. | Nitrogen, which is an austenite stabilizer, shifts the a-'y phase boundaries in Fe-Cr-Ni alloys, as described in Figure 8. | Some compositions were provided with "~" and "<" signs in the paper | 54 | Fe Alloy
239 | 47.466 | 18.71 | 14.67 | 1.85 | 0 | 0.304 | 0 | 0.02 | 0.33 | 16.65 | NA | NA | NA | NA | 0 | 0 | 0 | 0 | 0 | 0 | 0 | 0 | 0 | 0 | 2 | NA | NA | 30 | Deaerated 1 N NaCI | 1 | 7 | Polarization test, strips of 1.25 cm x 1.25 cm of the experimental alloys, as well as the commercial alloys, were subjected to anodic polarization in dearated 1 N NaCI solution at 30 C. A Type 308 rod was welded to one side of each specimen and covered with rubber tubing, except the tip for electrical connection to a potentiostat. The specimens were then mounted in epoxy, ground to 600 grit, and rinsed with distilled water. The specimen/mount interface was covered with a thin film of lacquer, and approximately 1 cm 2 of the specimen was exposed. They were then kept in a desiccator until testing. The testing procedure consisted of: (1) introduction of the solution to a one liter polarization cell; (2) setting the temperature of the solution; (3) deoxygenating the solution with prepurified nitrogen at the rate of 90 ml/min starting 30 minutes before immersion of the specimen; (4) cleaning the specimen with distilled water just prior to transferring to the cel]; and (5) anodic polarization 50 minutes after the immersion at a scanning rate of 20 mV/min, using a PAR Model 173 potentiostat and ELSCINT Model ABA-26 Automatic Baseline Advance. | 0.3333 | The stainless steels evaluated in this study were prepared from commercially pure grades of Fe, Ni, ferrochrome, Mn, Mo, Si, manganese or chromium nitride, and chromium carbide. Melting was done in a vacuum induction furnace.The melting procedure consisted of: (1) melting Fe, Ni, Mo, Mn, and ferrochrome in a vacuum; (2) bleeding nitrogen into the furnace; and (3) introducing Mn4N or CrN, wrapped in iron foil, into the melt, as needed. After casting, only solid sections of the ingots were taken to prepare test specimens. The sections were first soaked for 30 minutes and hot rolled. The temperatures were 1205 C and 1095 C, depending upon hot ductility of the heats. The hot rolled specimens were pickled in a solution containing 10% HNO3 and 2% HF at 65 C to remove the hot working scale, cold rolled to 2 mm, annealed at 1065 C for 5 minutes, water quenched, and pickled again in the same HNO3-HF solution at 65 C. A small section was cut from each heat and used for chemical analysis. | Nitrogen, which is an austenite stabilizer, shifts the a-'y phase boundaries in Fe-Cr-Ni alloys, as described in Figure 8. | Some compositions were provided with "~" and "<" signs in the paper | 54 | Fe Alloy
240 | 47.274 | 18.02 | 15.92 | 3.56 | 0 | 0.306 | 0 | 0.02 | 0.44 | 14.46 | NA | NA | NA | NA | 0 | 0 | 0 | 0 | 0 | 0 | 0 | 0 | 0 | 0 | -32 | NA | NA | 30 | Deaerated 1 N NaCI | 1 | 7 | Polarization test, strips of 1.25 cm x 1.25 cm of the experimental alloys, as well as the commercial alloys, were subjected to anodic polarization in dearated 1 N NaCI solution at 30 C. A Type 308 rod was welded to one side of each specimen and covered with rubber tubing, except the tip for electrical connection to a potentiostat. The specimens were then mounted in epoxy, ground to 600 grit, and rinsed with distilled water. The specimen/mount interface was covered with a thin film of lacquer, and approximately 1 cm 2 of the specimen was exposed. They were then kept in a desiccator until testing. The testing procedure consisted of: (1) introduction of the solution to a one liter polarization cell; (2) setting the temperature of the solution; (3) deoxygenating the solution with prepurified nitrogen at the rate of 90 ml/min starting 30 minutes before immersion of the specimen; (4) cleaning the specimen with distilled water just prior to transferring to the cel]; and (5) anodic polarization 50 minutes after the immersion at a scanning rate of 20 mV/min, using a PAR Model 173 potentiostat and ELSCINT Model ABA-26 Automatic Baseline Advance. | 0.3333 | The stainless steels evaluated in this study were prepared from commercially pure grades of Fe, Ni, ferrochrome, Mn, Mo, Si, manganese or chromium nitride, and chromium carbide. Melting was done in a vacuum induction furnace.The melting procedure consisted of: (1) melting Fe, Ni, Mo, Mn, and ferrochrome in a vacuum; (2) bleeding nitrogen into the furnace; and (3) introducing Mn4N or CrN, wrapped in iron foil, into the melt, as needed. After casting, only solid sections of the ingots were taken to prepare test specimens. The sections were first soaked for 30 minutes and hot rolled. The temperatures were 1205 C and 1095 C, depending upon hot ductility of the heats. The hot rolled specimens were pickled in a solution containing 10% HNO3 and 2% HF at 65 C to remove the hot working scale, cold rolled to 2 mm, annealed at 1065 C for 5 minutes, water quenched, and pickled again in the same HNO3-HF solution at 65 C. A small section was cut from each heat and used for chemical analysis. | Nitrogen, which is an austenite stabilizer, shifts the a-'y phase boundaries in Fe-Cr-Ni alloys, as described in Figure 8. | Some compositions were provided with "~" and "<" signs in the paper | 54 | Fe Alloy
241 | 42.92 | 18.19 | 24.46 | 2.18 | 0 | 0.25 | 0 | 0.02 | 0.32 | 11.66 | NA | NA | NA | NA | 0 | 0 | 0 | 0 | 0 | 0 | 0 | 0 | 0 | 0 | 52 | NA | NA | 30 | Deaerated 1 N NaCI | 1 | 7 | Polarization test, strips of 1.25 cm x 1.25 cm of the experimental alloys, as well as the commercial alloys, were subjected to anodic polarization in dearated 1 N NaCI solution at 30 C. A Type 308 rod was welded to one side of each specimen and covered with rubber tubing, except the tip for electrical connection to a potentiostat. The specimens were then mounted in epoxy, ground to 600 grit, and rinsed with distilled water. The specimen/mount interface was covered with a thin film of lacquer, and approximately 1 cm 2 of the specimen was exposed. They were then kept in a desiccator until testing. The testing procedure consisted of: (1) introduction of the solution to a one liter polarization cell; (2) setting the temperature of the solution; (3) deoxygenating the solution with prepurified nitrogen at the rate of 90 ml/min starting 30 minutes before immersion of the specimen; (4) cleaning the specimen with distilled water just prior to transferring to the cel]; and (5) anodic polarization 50 minutes after the immersion at a scanning rate of 20 mV/min, using a PAR Model 173 potentiostat and ELSCINT Model ABA-26 Automatic Baseline Advance. | 0.3333 | The stainless steels evaluated in this study were prepared from commercially pure grades of Fe, Ni, ferrochrome, Mn, Mo, Si, manganese or chromium nitride, and chromium carbide. Melting was done in a vacuum induction furnace.The melting procedure consisted of: (1) melting Fe, Ni, Mo, Mn, and ferrochrome in a vacuum; (2) bleeding nitrogen into the furnace; and (3) introducing Mn4N or CrN, wrapped in iron foil, into the melt, as needed. After casting, only solid sections of the ingots were taken to prepare test specimens. The sections were first soaked for 30 minutes and hot rolled. The temperatures were 1205 C and 1095 C, depending upon hot ductility of the heats. The hot rolled specimens were pickled in a solution containing 10% HNO3 and 2% HF at 65 C to remove the hot working scale, cold rolled to 2 mm, annealed at 1065 C for 5 minutes, water quenched, and pickled again in the same HNO3-HF solution at 65 C. A small section was cut from each heat and used for chemical analysis. | Nitrogen, which is an austenite stabilizer, shifts the a-'y phase boundaries in Fe-Cr-Ni alloys, as described in Figure 8. | Some compositions were provided with "~" and "<" signs in the paper | 54 | Fe Alloy
242 | 30.551 | 18.8 | 25.21 | 2.3 | 0 | 0.349 | 0 | 0.02 | 0.31 | 22.46 | NA | NA | NA | NA | 0 | 0 | 0 | 0 | 0 | 0 | 0 | 0 | 0 | 0 | 74 | NA | NA | 30 | Deaerated 1 N NaCI | 1 | 7 | Polarization test, strips of 1.25 cm x 1.25 cm of the experimental alloys, as well as the commercial alloys, were subjected to anodic polarization in dearated 1 N NaCI solution at 30 C. A Type 308 rod was welded to one side of each specimen and covered with rubber tubing, except the tip for electrical connection to a potentiostat. The specimens were then mounted in epoxy, ground to 600 grit, and rinsed with distilled water. The specimen/mount interface was covered with a thin film of lacquer, and approximately 1 cm 2 of the specimen was exposed. They were then kept in a desiccator until testing. The testing procedure consisted of: (1) introduction of the solution to a one liter polarization cell; (2) setting the temperature of the solution; (3) deoxygenating the solution with prepurified nitrogen at the rate of 90 ml/min starting 30 minutes before immersion of the specimen; (4) cleaning the specimen with distilled water just prior to transferring to the cel]; and (5) anodic polarization 50 minutes after the immersion at a scanning rate of 20 mV/min, using a PAR Model 173 potentiostat and ELSCINT Model ABA-26 Automatic Baseline Advance. | 0.3333 | The stainless steels evaluated in this study were prepared from commercially pure grades of Fe, Ni, ferrochrome, Mn, Mo, Si, manganese or chromium nitride, and chromium carbide. Melting was done in a vacuum induction furnace.The melting procedure consisted of: (1) melting Fe, Ni, Mo, Mn, and ferrochrome in a vacuum; (2) bleeding nitrogen into the furnace; and (3) introducing Mn4N or CrN, wrapped in iron foil, into the melt, as needed. After casting, only solid sections of the ingots were taken to prepare test specimens. The sections were first soaked for 30 minutes and hot rolled. The temperatures were 1205 C and 1095 C, depending upon hot ductility of the heats. The hot rolled specimens were pickled in a solution containing 10% HNO3 and 2% HF at 65 C to remove the hot working scale, cold rolled to 2 mm, annealed at 1065 C for 5 minutes, water quenched, and pickled again in the same HNO3-HF solution at 65 C. A small section was cut from each heat and used for chemical analysis. | Nitrogen, which is an austenite stabilizer, shifts the a-'y phase boundaries in Fe-Cr-Ni alloys, as described in Figure 8. | Some compositions were provided with "~" and "<" signs in the paper | 54 | Fe Alloy
243 | 26.651 | 19.23 | 26.13 | 6.75 | 0 | 0.339 | 0 | 0.02 | 0.48 | 20.4 | NA | NA | NA | NA | 0 | 0 | 0 | 0 | 0 | 0 | 0 | 0 | 0 | 0 | 165 | NA | NA | 30 | Deaerated 1 N NaCI | 1 | 7 | Polarization test, strips of 1.25 cm x 1.25 cm of the experimental alloys, as well as the commercial alloys, were subjected to anodic polarization in dearated 1 N NaCI solution at 30 C. A Type 308 rod was welded to one side of each specimen and covered with rubber tubing, except the tip for electrical connection to a potentiostat. The specimens were then mounted in epoxy, ground to 600 grit, and rinsed with distilled water. The specimen/mount interface was covered with a thin film of lacquer, and approximately 1 cm 2 of the specimen was exposed. They were then kept in a desiccator until testing. The testing procedure consisted of: (1) introduction of the solution to a one liter polarization cell; (2) setting the temperature of the solution; (3) deoxygenating the solution with prepurified nitrogen at the rate of 90 ml/min starting 30 minutes before immersion of the specimen; (4) cleaning the specimen with distilled water just prior to transferring to the cel]; and (5) anodic polarization 50 minutes after the immersion at a scanning rate of 20 mV/min, using a PAR Model 173 potentiostat and ELSCINT Model ABA-26 Automatic Baseline Advance. | 0.3333 | The stainless steels evaluated in this study were prepared from commercially pure grades of Fe, Ni, ferrochrome, Mn, Mo, Si, manganese or chromium nitride, and chromium carbide. Melting was done in a vacuum induction furnace.The melting procedure consisted of: (1) melting Fe, Ni, Mo, Mn, and ferrochrome in a vacuum; (2) bleeding nitrogen into the furnace; and (3) introducing Mn4N or CrN, wrapped in iron foil, into the melt, as needed. After casting, only solid sections of the ingots were taken to prepare test specimens. The sections were first soaked for 30 minutes and hot rolled. The temperatures were 1205 C and 1095 C, depending upon hot ductility of the heats. The hot rolled specimens were pickled in a solution containing 10% HNO3 and 2% HF at 65 C to remove the hot working scale, cold rolled to 2 mm, annealed at 1065 C for 5 minutes, water quenched, and pickled again in the same HNO3-HF solution at 65 C. A small section was cut from each heat and used for chemical analysis. | Nitrogen, which is an austenite stabilizer, shifts the a-'y phase boundaries in Fe-Cr-Ni alloys, as described in Figure 8. | Some compositions were provided with "~" and "<" signs in the paper | 54 | Fe Alloy
244 | 25.584 | 18.32 | 26.65 | 6.42 | 0 | 0.396 | 0 | 0.02 | 0.62 | 21.99 | NA | NA | NA | NA | 0 | 0 | 0 | 0 | 0 | 0 | 0 | 0 | 0 | 0 | -8 | NA | NA | 30 | Deaerated 1 N NaCI | 1 | 7 | Polarization test, strips of 1.25 cm x 1.25 cm of the experimental alloys, as well as the commercial alloys, were subjected to anodic polarization in dearated 1 N NaCI solution at 30 C. A Type 308 rod was welded to one side of each specimen and covered with rubber tubing, except the tip for electrical connection to a potentiostat. The specimens were then mounted in epoxy, ground to 600 grit, and rinsed with distilled water. The specimen/mount interface was covered with a thin film of lacquer, and approximately 1 cm 2 of the specimen was exposed. They were then kept in a desiccator until testing. The testing procedure consisted of: (1) introduction of the solution to a one liter polarization cell; (2) setting the temperature of the solution; (3) deoxygenating the solution with prepurified nitrogen at the rate of 90 ml/min starting 30 minutes before immersion of the specimen; (4) cleaning the specimen with distilled water just prior to transferring to the cel]; and (5) anodic polarization 50 minutes after the immersion at a scanning rate of 20 mV/min, using a PAR Model 173 potentiostat and ELSCINT Model ABA-26 Automatic Baseline Advance. | 0.3333 | The stainless steels evaluated in this study were prepared from commercially pure grades of Fe, Ni, ferrochrome, Mn, Mo, Si, manganese or chromium nitride, and chromium carbide. Melting was done in a vacuum induction furnace.The melting procedure consisted of: (1) melting Fe, Ni, Mo, Mn, and ferrochrome in a vacuum; (2) bleeding nitrogen into the furnace; and (3) introducing Mn4N or CrN, wrapped in iron foil, into the melt, as needed. After casting, only solid sections of the ingots were taken to prepare test specimens. The sections were first soaked for 30 minutes and hot rolled. The temperatures were 1205 C and 1095 C, depending upon hot ductility of the heats. The hot rolled specimens were pickled in a solution containing 10% HNO3 and 2% HF at 65 C to remove the hot working scale, cold rolled to 2 mm, annealed at 1065 C for 5 minutes, water quenched, and pickled again in the same HNO3-HF solution at 65 C. A small section was cut from each heat and used for chemical analysis. | Nitrogen, which is an austenite stabilizer, shifts the a-'y phase boundaries in Fe-Cr-Ni alloys, as described in Figure 8. | Some compositions were provided with "~" and "<" signs in the paper | 54 | Fe Alloy
245 | 62.872 | 18.36 | 5.9 | 1.39 | 0 | 0.338 | 0 | 0.02 | 0.49 | 9.94 | NA | NA | NA | NA | 0.69 | 0 | 0 | 0 | 0 | 0 | 0 | 0 | 0 | 0 | 268 | NA | NA | 30 | Deaerated 1 N NaCI | 1.5 | 7 | Polarization test, strips of 1.25 cm x 1.25 cm of the experimental alloys, as well as the commercial alloys, were subjected to anodic polarization in dearated 1 N NaCI solution at 30 C. A Type 308 rod was welded to one side of each specimen and covered with rubber tubing, except the tip for electrical connection to a potentiostat. The specimens were then mounted in epoxy, ground to 600 grit, and rinsed with distilled water. The specimen/mount interface was covered with a thin film of lacquer, and approximately 1 cm 2 of the specimen was exposed. They were then kept in a desiccator until testing. The testing procedure consisted of: (1) introduction of the solution to a one liter polarization cell; (2) setting the temperature of the solution; (3) deoxygenating the solution with prepurified nitrogen at the rate of 90 ml/min starting 30 minutes before immersion of the specimen; (4) cleaning the specimen with distilled water just prior to transferring to the cel]; and (5) anodic polarization 50 minutes after the immersion at a scanning rate of 20 mV/min, using a PAR Model 173 potentiostat and ELSCINT Model ABA-26 Automatic Baseline Advance. | 0.3333 | The stainless steels evaluated in this study were prepared from commercially pure grades of Fe, Ni, ferrochrome, Mn, Mo, Si, manganese or chromium nitride, and chromium carbide. Melting was done in a vacuum induction furnace.The melting procedure consisted of: (1) melting Fe, Ni, Mo, Mn, and ferrochrome in a vacuum; (2) bleeding nitrogen into the furnace; and (3) introducing Mn4N or CrN, wrapped in iron foil, into the melt, as needed. After casting, only solid sections of the ingots were taken to prepare test specimens. The sections were first soaked for 30 minutes and hot rolled. The temperatures were 1205 C and 1095 C, depending upon hot ductility of the heats. The hot rolled specimens were pickled in a solution containing 10% HNO3 and 2% HF at 65 C to remove the hot working scale, cold rolled to 2 mm, annealed at 1065 C for 5 minutes, water quenched, and pickled again in the same HNO3-HF solution at 65 C. A small section was cut from each heat and used for chemical analysis. | Nitrogen, which is an austenite stabilizer, shifts the a-'y phase boundaries in Fe-Cr-Ni alloys, as described in Figure 8. | Some compositions were provided with "~" and "<" signs in the paper | 54 | Fe Alloy
246 | 57.92 | 17.8 | 6 | 2.1 | 0 | 0.268 | 0 | 0.012 | 0.3 | 15.6 | NA | NA | NA | NA | 0 | 0 | 0 | 0 | 0 | 0 | 0 | 0 | 0 | 0 | -185 | NA | NA | 50 | 0.5 NH CI + 1 N NaCI | 1.5 | 0.69 | Polarization test, strips of 1.25 cm x 1.25 cm of the experimental alloys, as well as the commercial alloys, were subjected to anodic polarization in dearated 1 N NaCI solution at 30 C. A Type 308 rod was welded to one side of each specimen and covered with rubber tubing, except the tip for electrical connection to a potentiostat. The specimens were then mounted in epoxy, ground to 600 grit, and rinsed with distilled water. The specimen/mount interface was covered with a thin film of lacquer, and approximately 1 cm 2 of the specimen was exposed. They were then kept in a desiccator until testing. The testing procedure consisted of: (1) introduction of the solution to a one liter polarization cell; (2) setting the temperature of the solution; (3) deoxygenating the solution with prepurified nitrogen at the rate of 90 ml/min starting 30 minutes before immersion of the specimen; (4) cleaning the specimen with distilled water just prior to transferring to the cel]; and (5) anodic polarization 50 minutes after the immersion at a scanning rate of 20 mV/min, using a PAR Model 173 potentiostat and ELSCINT Model ABA-26 Automatic Baseline Advance. | 0.3333 | The stainless steels evaluated in this study were prepared from commercially pure grades of Fe, Ni, ferrochrome, Mn, Mo, Si, manganese or chromium nitride, and chromium carbide. Melting was done in a vacuum induction furnace.The melting procedure consisted of: (1) melting Fe, Ni, Mo, Mn, and ferrochrome in a vacuum; (2) bleeding nitrogen into the furnace; and (3) introducing Mn4N or CrN, wrapped in iron foil, into the melt, as needed. After casting, only solid sections of the ingots were taken to prepare test specimens. The sections were first soaked for 30 minutes and hot rolled. The temperatures were 1205 C and 1095 C, depending upon hot ductility of the heats. The hot rolled specimens were pickled in a solution containing 10% HNO3 and 2% HF at 65 C to remove the hot working scale, cold rolled to 2 mm, annealed at 1065 C for 5 minutes, water quenched, and pickled again in the same HNO3-HF solution at 65 C. A small section was cut from each heat and used for chemical analysis. | Nitrogen, which is an austenite stabilizer, shifts the a-'y phase boundaries in Fe-Cr-Ni alloys, as described in Figure 8. | Some compositions were provided with "~" and "<" signs in the paper | 54 | Fe Alloy
247 | 58.8 | 18.58 | 15.78 | 3.84 | 0 | 0.31 | 0 | 0.01 | 0.3 | 2.38 | NA | NA | NA | NA | 0 | 0 | 0 | 0 | 0 | 0 | 0 | 0 | 0 | 0 | -155 | NA | NA | 50 | 0.5 NH CI + 1 N NaCI | 1.5 | 0.69 | Polarization test, strips of 1.25 cm x 1.25 cm of the experimental alloys, as well as the commercial alloys, were subjected to anodic polarization in dearated 1 N NaCI solution at 30 C. A Type 308 rod was welded to one side of each specimen and covered with rubber tubing, except the tip for electrical connection to a potentiostat. The specimens were then mounted in epoxy, ground to 600 grit, and rinsed with distilled water. The specimen/mount interface was covered with a thin film of lacquer, and approximately 1 cm 2 of the specimen was exposed. They were then kept in a desiccator until testing. The testing procedure consisted of: (1) introduction of the solution to a one liter polarization cell; (2) setting the temperature of the solution; (3) deoxygenating the solution with prepurified nitrogen at the rate of 90 ml/min starting 30 minutes before immersion of the specimen; (4) cleaning the specimen with distilled water just prior to transferring to the cel]; and (5) anodic polarization 50 minutes after the immersion at a scanning rate of 20 mV/min, using a PAR Model 173 potentiostat and ELSCINT Model ABA-26 Automatic Baseline Advance. | 0.3333 | The stainless steels evaluated in this study were prepared from commercially pure grades of Fe, Ni, ferrochrome, Mn, Mo, Si, manganese or chromium nitride, and chromium carbide. Melting was done in a vacuum induction furnace.The melting procedure consisted of: (1) melting Fe, Ni, Mo, Mn, and ferrochrome in a vacuum; (2) bleeding nitrogen into the furnace; and (3) introducing Mn4N or CrN, wrapped in iron foil, into the melt, as needed. After casting, only solid sections of the ingots were taken to prepare test specimens. The sections were first soaked for 30 minutes and hot rolled. The temperatures were 1205 C and 1095 C, depending upon hot ductility of the heats. The hot rolled specimens were pickled in a solution containing 10% HNO3 and 2% HF at 65 C to remove the hot working scale, cold rolled to 2 mm, annealed at 1065 C for 5 minutes, water quenched, and pickled again in the same HNO3-HF solution at 65 C. A small section was cut from each heat and used for chemical analysis. | Nitrogen, which is an austenite stabilizer, shifts the a-'y phase boundaries in Fe-Cr-Ni alloys, as described in Figure 8. | Some compositions were provided with "~" and "<" signs in the paper | 54 | Fe Alloy
248 | 55.62 | 18.6 | 15.03 | 1.48 | 0 | 0.244 | 0 | 0.016 | 0.27 | 8.74 | NA | NA | NA | NA | 0 | 0 | 0 | 0 | 0 | 0 | 0 | 0 | 0 | 0 | -152 | NA | NA | 50 | 0.5 NH CI + 1 N NaCI | 1.5 | 0.69 | Polarization test, strips of 1.25 cm x 1.25 cm of the experimental alloys, as well as the commercial alloys, were subjected to anodic polarization in dearated 1 N NaCI solution at 30 C. A Type 308 rod was welded to one side of each specimen and covered with rubber tubing, except the tip for electrical connection to a potentiostat. The specimens were then mounted in epoxy, ground to 600 grit, and rinsed with distilled water. The specimen/mount interface was covered with a thin film of lacquer, and approximately 1 cm 2 of the specimen was exposed. They were then kept in a desiccator until testing. The testing procedure consisted of: (1) introduction of the solution to a one liter polarization cell; (2) setting the temperature of the solution; (3) deoxygenating the solution with prepurified nitrogen at the rate of 90 ml/min starting 30 minutes before immersion of the specimen; (4) cleaning the specimen with distilled water just prior to transferring to the cel]; and (5) anodic polarization 50 minutes after the immersion at a scanning rate of 20 mV/min, using a PAR Model 173 potentiostat and ELSCINT Model ABA-26 Automatic Baseline Advance. | 0.3333 | The stainless steels evaluated in this study were prepared from commercially pure grades of Fe, Ni, ferrochrome, Mn, Mo, Si, manganese or chromium nitride, and chromium carbide. Melting was done in a vacuum induction furnace.The melting procedure consisted of: (1) melting Fe, Ni, Mo, Mn, and ferrochrome in a vacuum; (2) bleeding nitrogen into the furnace; and (3) introducing Mn4N or CrN, wrapped in iron foil, into the melt, as needed. After casting, only solid sections of the ingots were taken to prepare test specimens. The sections were first soaked for 30 minutes and hot rolled. The temperatures were 1205 C and 1095 C, depending upon hot ductility of the heats. The hot rolled specimens were pickled in a solution containing 10% HNO3 and 2% HF at 65 C to remove the hot working scale, cold rolled to 2 mm, annealed at 1065 C for 5 minutes, water quenched, and pickled again in the same HNO3-HF solution at 65 C. A small section was cut from each heat and used for chemical analysis. | Nitrogen, which is an austenite stabilizer, shifts the a-'y phase boundaries in Fe-Cr-Ni alloys, as described in Figure 8. | Some compositions were provided with "~" and "<" signs in the paper | 54 | Fe Alloy
249 | 54.632 | 18.41 | 15.08 | 3.72 | 0 | 0.371 | 0 | 0.027 | 0.24 | 7.52 | NA | NA | NA | NA | 0 | 0 | 0 | 0 | 0 | 0 | 0 | 0 | 0 | 0 | -88 | NA | NA | 50 | 0.5 NH CI + 1 N NaCI | 1.5 | 0.69 | Polarization test, strips of 1.25 cm x 1.25 cm of the experimental alloys, as well as the commercial alloys, were subjected to anodic polarization in dearated 1 N NaCI solution at 30 C. A Type 308 rod was welded to one side of each specimen and covered with rubber tubing, except the tip for electrical connection to a potentiostat. The specimens were then mounted in epoxy, ground to 600 grit, and rinsed with distilled water. The specimen/mount interface was covered with a thin film of lacquer, and approximately 1 cm 2 of the specimen was exposed. They were then kept in a desiccator until testing. The testing procedure consisted of: (1) introduction of the solution to a one liter polarization cell; (2) setting the temperature of the solution; (3) deoxygenating the solution with prepurified nitrogen at the rate of 90 ml/min starting 30 minutes before immersion of the specimen; (4) cleaning the specimen with distilled water just prior to transferring to the cel]; and (5) anodic polarization 50 minutes after the immersion at a scanning rate of 20 mV/min, using a PAR Model 173 potentiostat and ELSCINT Model ABA-26 Automatic Baseline Advance. | 0.3333 | The stainless steels evaluated in this study were prepared from commercially pure grades of Fe, Ni, ferrochrome, Mn, Mo, Si, manganese or chromium nitride, and chromium carbide. Melting was done in a vacuum induction furnace.The melting procedure consisted of: (1) melting Fe, Ni, Mo, Mn, and ferrochrome in a vacuum; (2) bleeding nitrogen into the furnace; and (3) introducing Mn4N or CrN, wrapped in iron foil, into the melt, as needed. After casting, only solid sections of the ingots were taken to prepare test specimens. The sections were first soaked for 30 minutes and hot rolled. The temperatures were 1205 C and 1095 C, depending upon hot ductility of the heats. The hot rolled specimens were pickled in a solution containing 10% HNO3 and 2% HF at 65 C to remove the hot working scale, cold rolled to 2 mm, annealed at 1065 C for 5 minutes, water quenched, and pickled again in the same HNO3-HF solution at 65 C. A small section was cut from each heat and used for chemical analysis. | Nitrogen, which is an austenite stabilizer, shifts the a-'y phase boundaries in Fe-Cr-Ni alloys, as described in Figure 8. | Some compositions were provided with "~" and "<" signs in the paper | 54 | Fe Alloy
250 | 45.676 | 18.75 | 24.68 | 5.72 | 0 | 0.061 | 0 | 0.013 | 0.44 | 4.66 | NA | NA | NA | NA | 0 | 0 | 0 | 0 | 0 | 0 | 0 | 0 | 0 | 0 | 149 | NA | NA | 50 | 0.5 NH CI + 1 N NaCI | 1.5 | 0.69 | Polarization test, strips of 1.25 cm x 1.25 cm of the experimental alloys, as well as the commercial alloys, were subjected to anodic polarization in dearated 1 N NaCI solution at 30 C. A Type 308 rod was welded to one side of each specimen and covered with rubber tubing, except the tip for electrical connection to a potentiostat. The specimens were then mounted in epoxy, ground to 600 grit, and rinsed with distilled water. The specimen/mount interface was covered with a thin film of lacquer, and approximately 1 cm 2 of the specimen was exposed. They were then kept in a desiccator until testing. The testing procedure consisted of: (1) introduction of the solution to a one liter polarization cell; (2) setting the temperature of the solution; (3) deoxygenating the solution with prepurified nitrogen at the rate of 90 ml/min starting 30 minutes before immersion of the specimen; (4) cleaning the specimen with distilled water just prior to transferring to the cel]; and (5) anodic polarization 50 minutes after the immersion at a scanning rate of 20 mV/min, using a PAR Model 173 potentiostat and ELSCINT Model ABA-26 Automatic Baseline Advance. | 0.3333 | The stainless steels evaluated in this study were prepared from commercially pure grades of Fe, Ni, ferrochrome, Mn, Mo, Si, manganese or chromium nitride, and chromium carbide. Melting was done in a vacuum induction furnace.The melting procedure consisted of: (1) melting Fe, Ni, Mo, Mn, and ferrochrome in a vacuum; (2) bleeding nitrogen into the furnace; and (3) introducing Mn4N or CrN, wrapped in iron foil, into the melt, as needed. After casting, only solid sections of the ingots were taken to prepare test specimens. The sections were first soaked for 30 minutes and hot rolled. The temperatures were 1205 C and 1095 C, depending upon hot ductility of the heats. The hot rolled specimens were pickled in a solution containing 10% HNO3 and 2% HF at 65 C to remove the hot working scale, cold rolled to 2 mm, annealed at 1065 C for 5 minutes, water quenched, and pickled again in the same HNO3-HF solution at 65 C. A small section was cut from each heat and used for chemical analysis. | Nitrogen, which is an austenite stabilizer, shifts the a-'y phase boundaries in Fe-Cr-Ni alloys, as described in Figure 8. | Some compositions were provided with "~" and "<" signs in the paper | 54 | Fe Alloy
251 | 37.325 | 17.93 | 25.92 | 5 | 0 | 0.255 | 0 | 0.02 | 0.42 | 13.13 | NA | NA | NA | NA | 0 | 0 | 0 | 0 | 0 | 0 | 0 | 0 | 0 | 0 | 145 | NA | NA | 50 | 0.5 NH CI + 1 N NaCI | 1.5 | 0.69 | Polarization test, strips of 1.25 cm x 1.25 cm of the experimental alloys, as well as the commercial alloys, were subjected to anodic polarization in dearated 1 N NaCI solution at 30 C. A Type 308 rod was welded to one side of each specimen and covered with rubber tubing, except the tip for electrical connection to a potentiostat. The specimens were then mounted in epoxy, ground to 600 grit, and rinsed with distilled water. The specimen/mount interface was covered with a thin film of lacquer, and approximately 1 cm 2 of the specimen was exposed. They were then kept in a desiccator until testing. The testing procedure consisted of: (1) introduction of the solution to a one liter polarization cell; (2) setting the temperature of the solution; (3) deoxygenating the solution with prepurified nitrogen at the rate of 90 ml/min starting 30 minutes before immersion of the specimen; (4) cleaning the specimen with distilled water just prior to transferring to the cel]; and (5) anodic polarization 50 minutes after the immersion at a scanning rate of 20 mV/min, using a PAR Model 173 potentiostat and ELSCINT Model ABA-26 Automatic Baseline Advance. | 0.3333 | The stainless steels evaluated in this study were prepared from commercially pure grades of Fe, Ni, ferrochrome, Mn, Mo, Si, manganese or chromium nitride, and chromium carbide. Melting was done in a vacuum induction furnace.The melting procedure consisted of: (1) melting Fe, Ni, Mo, Mn, and ferrochrome in a vacuum; (2) bleeding nitrogen into the furnace; and (3) introducing Mn4N or CrN, wrapped in iron foil, into the melt, as needed. After casting, only solid sections of the ingots were taken to prepare test specimens. The sections were first soaked for 30 minutes and hot rolled. The temperatures were 1205 C and 1095 C, depending upon hot ductility of the heats. The hot rolled specimens were pickled in a solution containing 10% HNO3 and 2% HF at 65 C to remove the hot working scale, cold rolled to 2 mm, annealed at 1065 C for 5 minutes, water quenched, and pickled again in the same HNO3-HF solution at 65 C. A small section was cut from each heat and used for chemical analysis. | Nitrogen, which is an austenite stabilizer, shifts the a-'y phase boundaries in Fe-Cr-Ni alloys, as described in Figure 8. | Some compositions were provided with "~" and "<" signs in the paper | 54 | Fe Alloy
252 | 48.949 | 18.35 | 25.9 | 6.11 | 0 | 0.39 | 0 | 0.011 | 0.29 | 0 | NA | NA | NA | NA | 0 | 0 | 0 | 0 | 0 | 0 | 0 | 0 | 0 | 0 | 281 | NA | NA | 50 | 0.5 NH CI + 1 N NaCI | 1.5 | 0.69 | Polarization test, strips of 1.25 cm x 1.25 cm of the experimental alloys, as well as the commercial alloys, were subjected to anodic polarization in dearated 1 N NaCI solution at 30 C. A Type 308 rod was welded to one side of each specimen and covered with rubber tubing, except the tip for electrical connection to a potentiostat. The specimens were then mounted in epoxy, ground to 600 grit, and rinsed with distilled water. The specimen/mount interface was covered with a thin film of lacquer, and approximately 1 cm 2 of the specimen was exposed. They were then kept in a desiccator until testing. The testing procedure consisted of: (1) introduction of the solution to a one liter polarization cell; (2) setting the temperature of the solution; (3) deoxygenating the solution with prepurified nitrogen at the rate of 90 ml/min starting 30 minutes before immersion of the specimen; (4) cleaning the specimen with distilled water just prior to transferring to the cel]; and (5) anodic polarization 50 minutes after the immersion at a scanning rate of 20 mV/min, using a PAR Model 173 potentiostat and ELSCINT Model ABA-26 Automatic Baseline Advance. | 0.3333 | The stainless steels evaluated in this study were prepared from commercially pure grades of Fe, Ni, ferrochrome, Mn, Mo, Si, manganese or chromium nitride, and chromium carbide. Melting was done in a vacuum induction furnace.The melting procedure consisted of: (1) melting Fe, Ni, Mo, Mn, and ferrochrome in a vacuum; (2) bleeding nitrogen into the furnace; and (3) introducing Mn4N or CrN, wrapped in iron foil, into the melt, as needed. After casting, only solid sections of the ingots were taken to prepare test specimens. The sections were first soaked for 30 minutes and hot rolled. The temperatures were 1205 C and 1095 C, depending upon hot ductility of the heats. The hot rolled specimens were pickled in a solution containing 10% HNO3 and 2% HF at 65 C to remove the hot working scale, cold rolled to 2 mm, annealed at 1065 C for 5 minutes, water quenched, and pickled again in the same HNO3-HF solution at 65 C. A small section was cut from each heat and used for chemical analysis. | Nitrogen, which is an austenite stabilizer, shifts the a-'y phase boundaries in Fe-Cr-Ni alloys, as described in Figure 8. | Some compositions were provided with "~" and "<" signs in the paper | 54 | Fe Alloy
253 | 58.389 | 17.38 | 20.15 | 0.02 | 0 | 0.036 | 0 | 0.03 | 0.13 | 3.84 | NA | 0.014 | 0.011 | 0 | 0 | 0 | 0 | 0 | 0 | 0 | 0 | 0 | 0 | 0 | -65 | NA | NA | NA | 0.6 M NaCl and 0.1M NaHCO3 | 0.6 | 8.3 | Potentiodynamic Polarization, the specimen surface was ground to a 120 grit finish and 5 cm2 was exposed to the corrodent. The potential was controlled, relative to a standard saturated calomel electrode, by a potentiostat. Following. pretreatment for 5 min at -1.5 V, the -potential was increased-rapidly to -0.5V and thereafter at a steady rate of 1V in 50 min. In this work the critical pitting potential was taken as that at which there was an anodic current flow of 10^-5 A/cm2. | 0.333 | 5 kg melts were made at atmospheric pressure in an induction furnace using Japanese iron, nickel pellets, electrolytic chromium, ferro-molybdenum, refined manganese, and high-nitrogen ferro-chromium. Ingots were cast and hot rolled to 20 mm diameter bars which were heat treated at 1100°c for 30 min and cooled in still air. | NA | Pitting corrosion data is collected from plain breakdown potential in table II. | 71 | Fe Alloy
254 | 57.048 | 17.68 | 20.43 | 0.08 | 0 | 0.3 | 0 | 0.025 | 0.19 | 4.22 | NA | 0.017 | 0.01 | 0 | 0 | 0 | 0 | 0 | 0 | 0 | 0 | 0 | 0 | 0 | -25 | NA | NA | NA | 0.6 M NaCl and 0.1M NaHCO3 | 0.6 | 8.3 | Potentiodynamic Polarization, the specimen surface was ground to a 120 grit finish and 5 cm2 was exposed to the corrodent. The potential was controlled, relative to a standard saturated calomel electrode, by a potentiostat. Following. pretreatment for 5 min at -1.5 V, the -potential was increased-rapidly to -0.5V and thereafter at a steady rate of 1V in 50 min. In this work the critical pitting potential was taken as that at which there was an anodic current flow of 10^-5 A/cm2. | 0.333 | 5 kg melts were made at atmospheric pressure in an induction furnace using Japanese iron, nickel pellets, electrolytic chromium, ferro-molybdenum, refined manganese, and high-nitrogen ferro-chromium. Ingots were cast and hot rolled to 20 mm diameter bars which were heat treated at 1100°c for 30 min and cooled in still air. | NA | Pitting corrosion data is collected from plain breakdown potential in table II. | 71 | Fe Alloy
255 | 56.458 | 17.95 | 19.9 | 1.03 | 0 | 0.031 | 0 | 0.035 | 0.19 | 4.38 | NA | 0.016 | 0.01 | 0 | 0 | 0 | 0 | 0 | 0 | 0 | 0 | 0 | 0 | 0 | -40 | NA | NA | NA | 0.6 M NaCl and 0.1M NaHCO3 | 0.6 | 8.3 | Potentiodynamic Polarization, the specimen surface was ground to a 120 grit finish and 5 cm2 was exposed to the corrodent. The potential was controlled, relative to a standard saturated calomel electrode, by a potentiostat. Following. pretreatment for 5 min at -1.5 V, the -potential was increased-rapidly to -0.5V and thereafter at a steady rate of 1V in 50 min. In this work the critical pitting potential was taken as that at which there was an anodic current flow of 10^-5 A/cm2. | 0.333 | 5 kg melts were made at atmospheric pressure in an induction furnace using Japanese iron, nickel pellets, electrolytic chromium, ferro-molybdenum, refined manganese, and high-nitrogen ferro-chromium. Ingots were cast and hot rolled to 20 mm diameter bars which were heat treated at 1100°c for 30 min and cooled in still air. | NA | Pitting corrosion data is collected from plain breakdown potential in table II. | 71 | Fe Alloy
256 | 58.152 | 16.42 | 19.9 | 1.03 | 0 | 0.155 | 0 | 0.007 | 0.22 | 4.08 | NA | 0.02 | 0.016 | 0 | 0 | 0 | 0 | 0 | 0 | 0 | 0 | 0 | 0 | 0 | -15 | NA | NA | NA | 0.6 M NaCl and 0.1M NaHCO3 | 0.6 | 8.3 | Potentiodynamic Polarization, the specimen surface was ground to a 120 grit finish and 5 cm2 was exposed to the corrodent. The potential was controlled, relative to a standard saturated calomel electrode, by a potentiostat. Following. pretreatment for 5 min at -1.5 V, the -potential was increased-rapidly to -0.5V and thereafter at a steady rate of 1V in 50 min. In this work the critical pitting potential was taken as that at which there was an anodic current flow of 10^-5 A/cm2. | 0.333 | 5 kg melts were made at atmospheric pressure in an induction furnace using Japanese iron, nickel pellets, electrolytic chromium, ferro-molybdenum, refined manganese, and high-nitrogen ferro-chromium. Ingots were cast and hot rolled to 20 mm diameter bars which were heat treated at 1100°c for 30 min and cooled in still air. | NA | Pitting corrosion data is collected from plain breakdown potential in table II. | 71 | Fe Alloy
257 | 57.41 | 16.86 | 19.98 | 1.03 | 0 | 0.27 | 0 | 0.024 | 0.33 | 4.06 | NA | 0.02 | 0.016 | 0 | 0 | 0 | 0 | 0 | 0 | 0 | 0 | 0 | 0 | 0 | 65 | NA | NA | NA | 0.6 M NaCl and 0.1M NaHCO3 | 0.6 | 8.3 | Potentiodynamic Polarization, the specimen surface was ground to a 120 grit finish and 5 cm2 was exposed to the corrodent. The potential was controlled, relative to a standard saturated calomel electrode, by a potentiostat. Following. pretreatment for 5 min at -1.5 V, the -potential was increased-rapidly to -0.5V and thereafter at a steady rate of 1V in 50 min. In this work the critical pitting potential was taken as that at which there was an anodic current flow of 10^-5 A/cm2. | 0.333 | 5 kg melts were made at atmospheric pressure in an induction furnace using Japanese iron, nickel pellets, electrolytic chromium, ferro-molybdenum, refined manganese, and high-nitrogen ferro-chromium. Ingots were cast and hot rolled to 20 mm diameter bars which were heat treated at 1100°c for 30 min and cooled in still air. | NA | Pitting corrosion data is collected from plain breakdown potential in table II. | 71 | Fe Alloy
258 | 56.965 | 16.66 | 20.54 | 1.01 | 0 | 0.29 | 0 | 0.025 | 0.17 | 4.31 | NA | 0.018 | 0.012 | 0 | 0 | 0 | 0 | 0 | 0 | 0 | 0 | 0 | 0 | 0 | 50 | NA | NA | NA | 0.6 M NaCl and 0.1M NaHCO3 | 0.6 | 8.3 | Potentiodynamic Polarization, the specimen surface was ground to a 120 grit finish and 5 cm2 was exposed to the corrodent. The potential was controlled, relative to a standard saturated calomel electrode, by a potentiostat. Following. pretreatment for 5 min at -1.5 V, the -potential was increased-rapidly to -0.5V and thereafter at a steady rate of 1V in 50 min. In this work the critical pitting potential was taken as that at which there was an anodic current flow of 10^-5 A/cm2. | 0.333 | 5 kg melts were made at atmospheric pressure in an induction furnace using Japanese iron, nickel pellets, electrolytic chromium, ferro-molybdenum, refined manganese, and high-nitrogen ferro-chromium. Ingots were cast and hot rolled to 20 mm diameter bars which were heat treated at 1100°c for 30 min and cooled in still air. | NA | Pitting corrosion data is collected from plain breakdown potential in table II. | 71 | Fe Alloy
259 | 57.002 | 16.34 | 19.16 | 2.98 | 0 | 0.034 | 0 | 0.021 | 0.18 | 4.25 | NA | 0.019 | 0.014 | 0 | 0 | 0 | 0 | 0 | 0 | 0 | 0 | 0 | 0 | 0 | 20 | NA | NA | NA | 0.6 M NaCl and 0.1M NaHCO3 | 0.6 | 8.3 | Potentiodynamic Polarization, the specimen surface was ground to a 120 grit finish and 5 cm2 was exposed to the corrodent. The potential was controlled, relative to a standard saturated calomel electrode, by a potentiostat. Following. pretreatment for 5 min at -1.5 V, the -potential was increased-rapidly to -0.5V and thereafter at a steady rate of 1V in 50 min. In this work the critical pitting potential was taken as that at which there was an anodic current flow of 10^-5 A/cm2. | 0.333 | 5 kg melts were made at atmospheric pressure in an induction furnace using Japanese iron, nickel pellets, electrolytic chromium, ferro-molybdenum, refined manganese, and high-nitrogen ferro-chromium. Ingots were cast and hot rolled to 20 mm diameter bars which were heat treated at 1100°c for 30 min and cooled in still air. | NA | Pitting corrosion data is collected from plain breakdown potential in table II. | 71 | Fe Alloy
260 | 56.337 | 16.7 | 19.65 | 2.92 | 0 | 0.149 | 0 | 0.008 | 0.14 | 4.06 | NA | 0.017 | 0.019 | 0 | 0 | 0 | 0 | 0 | 0 | 0 | 0 | 0 | 0 | 0 | 85 | NA | NA | NA | 0.6 M NaCl and 0.1M NaHCO3 | 0.6 | 8.3 | Potentiodynamic Polarization, the specimen surface was ground to a 120 grit finish and 5 cm2 was exposed to the corrodent. The potential was controlled, relative to a standard saturated calomel electrode, by a potentiostat. Following. pretreatment for 5 min at -1.5 V, the -potential was increased-rapidly to -0.5V and thereafter at a steady rate of 1V in 50 min. In this work the critical pitting potential was taken as that at which there was an anodic current flow of 10^-5 A/cm2. | 0.333 | 5 kg melts were made at atmospheric pressure in an induction furnace using Japanese iron, nickel pellets, electrolytic chromium, ferro-molybdenum, refined manganese, and high-nitrogen ferro-chromium. Ingots were cast and hot rolled to 20 mm diameter bars which were heat treated at 1100°c for 30 min and cooled in still air. | NA | Pitting corrosion data is collected from plain breakdown potential in table II. | 71 | Fe Alloy
261 | 55.529 | 16.8 | 20.05 | 2.94 | 0 | 0.291 | 0 | 0.012 | 0.27 | 4.07 | NA | 0.02 | 0.018 | 0 | 0 | 0 | 0 | 0 | 0 | 0 | 0 | 0 | 0 | 0 | 80 | NA | NA | NA | 0.6 M NaCl and 0.1M NaHCO3 | 0.6 | 8.3 | Potentiodynamic Polarization, the specimen surface was ground to a 120 grit finish and 5 cm2 was exposed to the corrodent. The potential was controlled, relative to a standard saturated calomel electrode, by a potentiostat. Following. pretreatment for 5 min at -1.5 V, the -potential was increased-rapidly to -0.5V and thereafter at a steady rate of 1V in 50 min. In this work the critical pitting potential was taken as that at which there was an anodic current flow of 10^-5 A/cm2. | 0.333 | 5 kg melts were made at atmospheric pressure in an induction furnace using Japanese iron, nickel pellets, electrolytic chromium, ferro-molybdenum, refined manganese, and high-nitrogen ferro-chromium. Ingots were cast and hot rolled to 20 mm diameter bars which were heat treated at 1100°c for 30 min and cooled in still air. | NA | Pitting corrosion data is collected from plain breakdown potential in table II. | 71 | Fe Alloy
262 | 55.286 | 16.58 | 20.29 | 2.72 | 0 | 0.31 | 0 | 0.025 | 0.23 | 4.53 | NA | 0.019 | 0.01 | 0 | 0 | 0 | 0 | 0 | 0 | 0 | 0 | 0 | 0 | 0 | 95 | NA | NA | NA | 0.6 M NaCl and 0.1M NaHCO3 | 0.6 | 8.3 | Potentiodynamic Polarization, the specimen surface was ground to a 120 grit finish and 5 cm2 was exposed to the corrodent. The potential was controlled, relative to a standard saturated calomel electrode, by a potentiostat. Following. pretreatment for 5 min at -1.5 V, the -potential was increased-rapidly to -0.5V and thereafter at a steady rate of 1V in 50 min. In this work the critical pitting potential was taken as that at which there was an anodic current flow of 10^-5 A/cm2. | 0.333 | 5 kg melts were made at atmospheric pressure in an induction furnace using Japanese iron, nickel pellets, electrolytic chromium, ferro-molybdenum, refined manganese, and high-nitrogen ferro-chromium. Ingots were cast and hot rolled to 20 mm diameter bars which were heat treated at 1100°c for 30 min and cooled in still air. | NA | Pitting corrosion data is collected from plain breakdown potential in table II. | 71 | Fe Alloy
263 | 52.998 | 22.58 | 19.88 | 0.05 | 0 | 0.054 | 0 | 0.012 | 0.13 | 4.28 | NA | 0.007 | 0.009 | 0 | 0 | 0 | 0 | 0 | 0 | 0 | 0 | 0 | 0 | 0 | -30 | NA | NA | NA | 0.6 M NaCl and 0.1M NaHCO3 | 0.6 | 8.3 | Potentiodynamic Polarization, the specimen surface was ground to a 120 grit finish and 5 cm2 was exposed to the corrodent. The potential was controlled, relative to a standard saturated calomel electrode, by a potentiostat. Following. pretreatment for 5 min at -1.5 V, the -potential was increased-rapidly to -0.5V and thereafter at a steady rate of 1V in 50 min. In this work the critical pitting potential was taken as that at which there was an anodic current flow of 10^-5 A/cm2. | 0.333 | 5 kg melts were made at atmospheric pressure in an induction furnace using Japanese iron, nickel pellets, electrolytic chromium, ferro-molybdenum, refined manganese, and high-nitrogen ferro-chromium. Ingots were cast and hot rolled to 20 mm diameter bars which were heat treated at 1100°c for 30 min and cooled in still air. | NA | Pitting corrosion data is collected from plain breakdown potential in table II. | 71 | Fe Alloy
264 | 52.277 | 22.46 | 20.27 | 0.1 | 0 | 0.39 | 0 | 0.017 | 0.14 | 4.33 | NA | 0.008 | 0.008 | 0 | 0 | 0 | 0 | 0 | 0 | 0 | 0 | 0 | 0 | 0 | 50 | NA | NA | NA | 0.6 M NaCl and 0.1M NaHCO3 | 0.6 | 8.3 | Potentiodynamic Polarization, the specimen surface was ground to a 120 grit finish and 5 cm2 was exposed to the corrodent. The potential was controlled, relative to a standard saturated calomel electrode, by a potentiostat. Following. pretreatment for 5 min at -1.5 V, the -potential was increased-rapidly to -0.5V and thereafter at a steady rate of 1V in 50 min. In this work the critical pitting potential was taken as that at which there was an anodic current flow of 10^-5 A/cm2. | 0.333 | 5 kg melts were made at atmospheric pressure in an induction furnace using Japanese iron, nickel pellets, electrolytic chromium, ferro-molybdenum, refined manganese, and high-nitrogen ferro-chromium. Ingots were cast and hot rolled to 20 mm diameter bars which were heat treated at 1100°c for 30 min and cooled in still air. | NA | Pitting corrosion data is collected from plain breakdown potential in table II. | 71 | Fe Alloy
265 | 52.124 | 22.13 | 20.3 | 0.99 | 0 | 0.054 | 0 | 0.02 | 0.16 | 4.2 | NA | 0.015 | 0.007 | 0 | 0 | 0 | 0 | 0 | 0 | 0 | 0 | 0 | 0 | 0 | -10 | NA | NA | NA | 0.6 M NaCl and 0.1M NaHCO3 | 0.6 | 8.3 | Potentiodynamic Polarization, the specimen surface was ground to a 120 grit finish and 5 cm2 was exposed to the corrodent. The potential was controlled, relative to a standard saturated calomel electrode, by a potentiostat. Following. pretreatment for 5 min at -1.5 V, the -potential was increased-rapidly to -0.5V and thereafter at a steady rate of 1V in 50 min. In this work the critical pitting potential was taken as that at which there was an anodic current flow of 10^-5 A/cm2. | 0.333 | 5 kg melts were made at atmospheric pressure in an induction furnace using Japanese iron, nickel pellets, electrolytic chromium, ferro-molybdenum, refined manganese, and high-nitrogen ferro-chromium. Ingots were cast and hot rolled to 20 mm diameter bars which were heat treated at 1100°c for 30 min and cooled in still air. | NA | Pitting corrosion data is collected from plain breakdown potential in table II. | 71 | Fe Alloy
266 | 52.193 | 22.52 | 19.85 | 1.07 | 0 | 0.155 | 0 | 0.008 | 0.15 | 4.02 | NA | 0.016 | 0.018 | 0 | 0 | 0 | 0 | 0 | 0 | 0 | 0 | 0 | 0 | 0 | 35 | NA | NA | NA | 0.6 M NaCl and 0.1M NaHCO3 | 0.6 | 8.3 | Potentiodynamic Polarization, the specimen surface was ground to a 120 grit finish and 5 cm2 was exposed to the corrodent. The potential was controlled, relative to a standard saturated calomel electrode, by a potentiostat. Following. pretreatment for 5 min at -1.5 V, the -potential was increased-rapidly to -0.5V and thereafter at a steady rate of 1V in 50 min. In this work the critical pitting potential was taken as that at which there was an anodic current flow of 10^-5 A/cm2. | 0.333 | 5 kg melts were made at atmospheric pressure in an induction furnace using Japanese iron, nickel pellets, electrolytic chromium, ferro-molybdenum, refined manganese, and high-nitrogen ferro-chromium. Ingots were cast and hot rolled to 20 mm diameter bars which were heat treated at 1100°c for 30 min and cooled in still air. | NA | Pitting corrosion data is collected from plain breakdown potential in table II. | 71 | Fe Alloy
267 | 51.852 | 22.72 | 19.95 | 1.02 | 0 | 0.412 | 0 | 0.011 | 0.2 | 3.8 | NA | 0.02 | 0.015 | 0 | 0 | 0 | 0 | 0 | 0 | 0 | 0 | 0 | 0 | 0 | 200 | NA | NA | NA | 0.6 M NaCl and 0.1M NaHCO3 | 0.6 | 8.3 | Potentiodynamic Polarization, the specimen surface was ground to a 120 grit finish and 5 cm2 was exposed to the corrodent. The potential was controlled, relative to a standard saturated calomel electrode, by a potentiostat. Following. pretreatment for 5 min at -1.5 V, the -potential was increased-rapidly to -0.5V and thereafter at a steady rate of 1V in 50 min. In this work the critical pitting potential was taken as that at which there was an anodic current flow of 10^-5 A/cm2. | 0.333 | 5 kg melts were made at atmospheric pressure in an induction furnace using Japanese iron, nickel pellets, electrolytic chromium, ferro-molybdenum, refined manganese, and high-nitrogen ferro-chromium. Ingots were cast and hot rolled to 20 mm diameter bars which were heat treated at 1100°c for 30 min and cooled in still air. | NA | Pitting corrosion data is collected from plain breakdown potential in table II. | 71 | Fe Alloy
268 | 50.374 | 22.41 | 19.96 | 2.64 | 0 | 0.067 | 0 | 0.025 | 0.21 | 4.29 | NA | 0.013 | 0.011 | 0 | 0 | 0 | 0 | 0 | 0 | 0 | 0 | 0 | 0 | 0 | 125 | NA | NA | NA | 0.6 M NaCl and 0.1M NaHCO3 | 0.6 | 8.3 | Potentiodynamic Polarization, the specimen surface was ground to a 120 grit finish and 5 cm2 was exposed to the corrodent. The potential was controlled, relative to a standard saturated calomel electrode, by a potentiostat. Following. pretreatment for 5 min at -1.5 V, the -potential was increased-rapidly to -0.5V and thereafter at a steady rate of 1V in 50 min. In this work the critical pitting potential was taken as that at which there was an anodic current flow of 10^-5 A/cm2. | 0.333 | 5 kg melts were made at atmospheric pressure in an induction furnace using Japanese iron, nickel pellets, electrolytic chromium, ferro-molybdenum, refined manganese, and high-nitrogen ferro-chromium. Ingots were cast and hot rolled to 20 mm diameter bars which were heat treated at 1100°c for 30 min and cooled in still air. | NA | Pitting corrosion data is collected from plain breakdown potential in table II. | 71 | Fe Alloy
269 | 50.113 | 22.84 | 20.05 | 2.85 | 0 | 0.159 | 0 | 0.012 | 0.14 | 3.8 | NA | 0.017 | 0.019 | 0 | 0 | 0 | 0 | 0 | 0 | 0 | 0 | 0 | 0 | 0 | 170 | NA | NA | NA | 0.6 M NaCl and 0.1M NaHCO3 | 0.6 | 8.3 | Potentiodynamic Polarization, the specimen surface was ground to a 120 grit finish and 5 cm2 was exposed to the corrodent. The potential was controlled, relative to a standard saturated calomel electrode, by a potentiostat. Following. pretreatment for 5 min at -1.5 V, the -potential was increased-rapidly to -0.5V and thereafter at a steady rate of 1V in 50 min. In this work the critical pitting potential was taken as that at which there was an anodic current flow of 10^-5 A/cm2. | 0.333 | 5 kg melts were made at atmospheric pressure in an induction furnace using Japanese iron, nickel pellets, electrolytic chromium, ferro-molybdenum, refined manganese, and high-nitrogen ferro-chromium. Ingots were cast and hot rolled to 20 mm diameter bars which were heat treated at 1100°c for 30 min and cooled in still air. | NA | Pitting corrosion data is collected from plain breakdown potential in table II. | 71 | Fe Alloy
270 | 49.662 | 22.35 | 20.39 | 2.73 | 0 | 0.31 | 0 | 0.022 | 0.16 | 4.35 | NA | 0.015 | 0.011 | 0 | 0 | 0 | 0 | 0 | 0 | 0 | 0 | 0 | 0 | 0 | 920 | NA | NA | NA | 0.6 M NaCl and 0.1M NaHCO3 | 0.6 | 8.3 | Potentiodynamic Polarization, the specimen surface was ground to a 120 grit finish and 5 cm2 was exposed to the corrodent. The potential was controlled, relative to a standard saturated calomel electrode, by a potentiostat. Following. pretreatment for 5 min at -1.5 V, the -potential was increased-rapidly to -0.5V and thereafter at a steady rate of 1V in 50 min. In this work the critical pitting potential was taken as that at which there was an anodic current flow of 10^-5 A/cm2. | 0.333 | 5 kg melts were made at atmospheric pressure in an induction furnace using Japanese iron, nickel pellets, electrolytic chromium, ferro-molybdenum, refined manganese, and high-nitrogen ferro-chromium. Ingots were cast and hot rolled to 20 mm diameter bars which were heat treated at 1100°c for 30 min and cooled in still air. | NA | Pitting corrosion data is collected from plain breakdown potential in table II. | 71 | Fe Alloy
271 | 50.079 | 22.52 | 19.95 | 2.96 | 0 | 0.455 | 0 | 0.02 | 0.23 | 3.75 | NA | 0.019 | 0.017 | 0 | 0 | 0 | 0 | 0 | 0 | 0 | 0 | 0 | 0 | 0 | 940 | NA | NA | NA | 0.6 M NaCl and 0.1M NaHCO3 | 0.6 | 8.3 | Potentiodynamic Polarization, the specimen surface was ground to a 120 grit finish and 5 cm2 was exposed to the corrodent. The potential was controlled, relative to a standard saturated calomel electrode, by a potentiostat. Following. pretreatment for 5 min at -1.5 V, the -potential was increased-rapidly to -0.5V and thereafter at a steady rate of 1V in 50 min. In this work the critical pitting potential was taken as that at which there was an anodic current flow of 10^-5 A/cm2. | 0.333 | 5 kg melts were made at atmospheric pressure in an induction furnace using Japanese iron, nickel pellets, electrolytic chromium, ferro-molybdenum, refined manganese, and high-nitrogen ferro-chromium. Ingots were cast and hot rolled to 20 mm diameter bars which were heat treated at 1100°c for 30 min and cooled in still air. | NA | Pitting corrosion data is collected from plain breakdown potential in table II. | 71 | Fe Alloy
272 | 65.6265 | 18.1 | 5.7 | 0 | 0 | 0.17 | 0 | 0.0185 | 0.44 | 9.9 | NA | 0.027 | 0.018 | 0 | 0 | 0 | 0 | 0 | 0 | 0 | 0 | 0 | 0 | 0 | 245.4784383 | NA | NA | 25 | 0.1 N H2SO4, 0.1N NaCl | 0.1 | 1 | Potentiodynamic Polarization, the specimens were cut from rods and mounted in epoxy resin so that the exposed surface area was about 0.8 cm^2. This surface was coarse-ground with silicon-carbide papers and then fine-ground with alumina paste. | 1.66 | Steels used for this study were kindly supplied by the Institute of Iron Metallurgy in Gliwice, Poland. They were in the form of hot forged rods, 18 mm in diameter. The steels were tested in the as-received and quenched after 1 hour of heaing in air at 1120oC | austenitic, 𝛿-ferrite | In the hot-forged condition the steels with 0.12, 0.25, and 0.35%N were austenitic, whereas those with 0.07 and 0.17% N contained austenite with a small amount of 𝛿-ferrite (with an excess of Cr and relatively less Fe, Ni, and Mn than in the , 𝛾 phase). Some small second-phase particles also occurred. Electron microprobe analysis identified these particles as carbides (Me23C6 type) and carbonitrides (Me23C6 type). Pure nitrides were very rare. The X-ray analysis did not detect any a-phase in the materials under investigation. | 76 | Fe Alloy
273 | 66.677 | 17.7 | 5.6 | 0 | 0 | 0.12 | 0 | 0.025 | 0.23 | 9.6 | NA | 0.03 | 0.018 | 0 | 0 | 0 | 0 | 0 | 0 | 0 | 0 | 0 | 0 | 0 | 260.3056 | NA | NA | 25 | 0.1 N H2SO4, 0.1N NaCl | 0.1 | 1 | Potentiodynamic Polarization, the specimens were cut from rods and mounted in epoxy resin so that the exposed surface area was about 0.8 cm^2. This surface was coarse-ground with silicon-carbide papers and then fine-ground with alumina paste. | 1.66 | Steels used for this study were kindly supplied by the Institute of Iron Metallurgy in Gliwice, Poland. They were in the form of hot forged rods, 18 mm in diameter. The steels were tested in the as-received and quenched after 1 hour of heaing in air at 1120oC | austenitic | In the hot-forged condition the steels with 0.12, 0.25, and 0.35%N were austenitic, whereas those with 0.07 and 0.17% N contained austenite with a small amount of 𝛿-ferrite (with an excess of Cr and relatively less Fe, Ni, and Mn than in the , 𝛾 phase). Some small second-phase particles also occurred. Electron microprobe analysis identified these particles as carbides (Me23C6 type) and carbonitrides (Me23C6 type). Pure nitrides were very rare. The X-ray analysis did not detect any a-phase in the materials under investigation. | 76 | Fe Alloy
274 | 66.337 | 17.4 | 5.5 | 0 | 0 | 0.07 | 0 | 0.024 | 0.22 | 10.4 | NA | 0.027 | 0.022 | 0 | 0 | 0 | 0 | 0 | 0 | 0 | 0 | 0 | 0 | 0 | 108.474 | NA | NA | 25 | 0.1 N H2SO4, 0.1N NaCl | 0.1 | 1 | Potentiodynamic Polarization, the specimens were cut from rods and mounted in epoxy resin so that the exposed surface area was about 0.8 cm^2. This surface was coarse-ground with silicon-carbide papers and then fine-ground with alumina paste. | 1.66 | Steels used for this study were kindly supplied by the Institute of Iron Metallurgy in Gliwice, Poland. They were in the form of hot forged rods, 18 mm in diameter. The steels were tested in the as-received and quenched after 1 hour of heaing in air at 1120oC | austenitic, 𝛿-ferrite | In the hot-forged condition the steels with 0.12, 0.25, and 0.35%N were austenitic, whereas those with 0.07 and 0.17% N contained austenite with a small amount of 𝛿-ferrite (with an excess of Cr and relatively less Fe, Ni, and Mn than in the , 𝛾 phase). Some small second-phase particles also occurred. Electron microprobe analysis identified these particles as carbides (Me23C6 type) and carbonitrides (Me23C6 type). Pure nitrides were very rare. The X-ray analysis did not detect any a-phase in the materials under investigation. | 76 | Fe Alloy
275 | 66.17 | 17.8 | 5.2 | 0 | 0 | 0.25 | 0 | 0.02 | 0.31 | 10.2 | NA | 0.026 | 0.024 | 0 | 0 | 0 | 0 | 0 | 0 | 0 | 0 | 0 | 0 | 0 | 342.9526 | NA | NA | 25 | 0.1 N H2SO4, 0.1N NaCl | 0.1 | 1 | Potentiodynamic Polarization, the specimens were cut from rods and mounted in epoxy resin so that the exposed surface area was about 0.8 cm^2. This surface was coarse-ground with silicon-carbide papers and then fine-ground with alumina paste. | 1.66 | Steels used for this study were kindly supplied by the Institute of Iron Metallurgy in Gliwice, Poland. They were in the form of hot forged rods, 18 mm in diameter. The steels were tested in the as-received and quenched after 1 hour of heaing in air at 1120oC | austenitic | In the hot-forged condition the steels with 0.12, 0.25, and 0.35%N were austenitic, whereas those with 0.07 and 0.17% N contained austenite with a small amount of 𝛿-ferrite (with an excess of Cr and relatively less Fe, Ni, and Mn than in the , 𝛾 phase). Some small second-phase particles also occurred. Electron microprobe analysis identified these particles as carbides (Me23C6 type) and carbonitrides (Me23C6 type). Pure nitrides were very rare. The X-ray analysis did not detect any a-phase in the materials under investigation. | 76 | Fe Alloy
276 | 64.959 | 18.2 | 5.4 | 0 | 0 | 0.35 | 0 | 0.02 | 0.32 | 10.7 | NA | 0.029 | 0.022 | 0 | 0 | 0 | 0 | 0 | 0 | 0 | 0 | 0 | 0 | 0 | 453.8087 | NA | NA | 25 | 0.1 N H2SO4, 0.1N NaCl | 0.1 | 1 | Potentiodynamic Polarization, the specimens were cut from rods and mounted in epoxy resin so that the exposed surface area was about 0.8 cm^2. This surface was coarse-ground with silicon-carbide papers and then fine-ground with alumina paste. | 1.66 | Steels used for this study were kindly supplied by the Institute of Iron Metallurgy in Gliwice, Poland. They were in the form of hot forged rods, 18 mm in diameter. The steels were tested in the as-received and quenched after 1 hour of heaing in air at 1120oC | austenitic | In the hot-forged condition the steels with 0.12, 0.25, and 0.35%N were austenitic, whereas those with 0.07 and 0.17% N contained austenite with a small amount of 𝛿-ferrite (with an excess of Cr and relatively less Fe, Ni, and Mn than in the , 𝛾 phase). Some small second-phase particles also occurred. Electron microprobe analysis identified these particles as carbides (Me23C6 type) and carbonitrides (Me23C6 type). Pure nitrides were very rare. The X-ray analysis did not detect any a-phase in the materials under investigation. | 76 | Fe Alloy
277 | 65.6265 | 18.1 | 5.7 | 0 | 0 | 0.17 | 0 | 0.0185 | 0.44 | 9.9 | NA | 0.027 | 0.018 | 0 | 0 | 0 | 0 | 0 | 0 | 0 | 0 | 0 | 0 | 0 | 454.4778 | NA | NA | 25 | 0.1 N H2SO4, 0.05N NaCl | 0.05 | 1 | Potentiodynamic Polarization, the specimens were cut from rods and mounted in epoxy resin so that the exposed surface area was about 0.8 cm^2. This surface was coarse-ground with silicon-carbide papers and then fine-ground with alumina paste. | 1.66 | Steels used for this study were kindly supplied by the Institute of Iron Metallurgy in Gliwice, Poland. They were in the form of hot forged rods, 18 mm in diameter. The steels were tested in the as-received and quenched after 1 hour of heaing in air at 1120oC | austenitic, 𝛿-ferrite | In the hot-forged condition the steels with 0.12, 0.25, and 0.35%N were austenitic, whereas those with 0.07 and 0.17% N contained austenite with a small amount of 𝛿-ferrite (with an excess of Cr and relatively less Fe, Ni, and Mn than in the , 𝛾 phase). Some small second-phase particles also occurred. Electron microprobe analysis identified these particles as carbides (Me23C6 type) and carbonitrides (Me23C6 type). Pure nitrides were very rare. The X-ray analysis did not detect any a-phase in the materials under investigation. | 76 | Fe Alloy
278 | 66.677 | 17.7 | 5.6 | 0 | 0 | 0.12 | 0 | 0.025 | 0.23 | 9.6 | NA | 0.03 | 0.018 | 0 | 0 | 0 | 0 | 0 | 0 | 0 | 0 | 0 | 0 | 0 | 410.5315 | NA | NA | 25 | 0.1 N H2SO4, 0.05N NaCl | 0.05 | 1 | Potentiodynamic Polarization, the specimens were cut from rods and mounted in epoxy resin so that the exposed surface area was about 0.8 cm^2. This surface was coarse-ground with silicon-carbide papers and then fine-ground with alumina paste. | 1.66 | Steels used for this study were kindly supplied by the Institute of Iron Metallurgy in Gliwice, Poland. They were in the form of hot forged rods, 18 mm in diameter. The steels were tested in the as-received and quenched after 1 hour of heaing in air at 1120oC | austenitic | In the hot-forged condition the steels with 0.12, 0.25, and 0.35%N were austenitic, whereas those with 0.07 and 0.17% N contained austenite with a small amount of 𝛿-ferrite (with an excess of Cr and relatively less Fe, Ni, and Mn than in the , 𝛾 phase). Some small second-phase particles also occurred. Electron microprobe analysis identified these particles as carbides (Me23C6 type) and carbonitrides (Me23C6 type). Pure nitrides were very rare. The X-ray analysis did not detect any a-phase in the materials under investigation. | 76 | Fe Alloy
279 | 66.337 | 17.4 | 5.5 | 0 | 0 | 0.07 | 0 | 0.024 | 0.22 | 10.4 | NA | 0.027 | 0.022 | 0 | 0 | 0 | 0 | 0 | 0 | 0 | 0 | 0 | 0 | 0 | 336.9842 | NA | NA | 25 | 0.1 N H2SO4, 0.05N NaCl | 0.05 | 1 | Potentiodynamic Polarization, the specimens were cut from rods and mounted in epoxy resin so that the exposed surface area was about 0.8 cm^2. This surface was coarse-ground with silicon-carbide papers and then fine-ground with alumina paste. | 1.66 | Steels used for this study were kindly supplied by the Institute of Iron Metallurgy in Gliwice, Poland. They were in the form of hot forged rods, 18 mm in diameter. The steels were tested in the as-received and quenched after 1 hour of heaing in air at 1120oC | austenitic, 𝛿-ferrite | In the hot-forged condition the steels with 0.12, 0.25, and 0.35%N were austenitic, whereas those with 0.07 and 0.17% N contained austenite with a small amount of 𝛿-ferrite (with an excess of Cr and relatively less Fe, Ni, and Mn than in the , 𝛾 phase). Some small second-phase particles also occurred. Electron microprobe analysis identified these particles as carbides (Me23C6 type) and carbonitrides (Me23C6 type). Pure nitrides were very rare. The X-ray analysis did not detect any a-phase in the materials under investigation. | 76 | Fe Alloy
280 | 66.17 | 17.8 | 5.2 | 0 | 0 | 0.25 | 0 | 0.02 | 0.31 | 10.2 | NA | 0.026 | 0.024 | 0 | 0 | 0 | 0 | 0 | 0 | 0 | 0 | 0 | 0 | 0 | 698.8591 | NA | NA | 25 | 0.1 N H2SO4, 0.05N NaCl | 0.05 | 1 | Potentiodynamic Polarization, the specimens were cut from rods and mounted in epoxy resin so that the exposed surface area was about 0.8 cm^2. This surface was coarse-ground with silicon-carbide papers and then fine-ground with alumina paste. | 1.66 | Steels used for this study were kindly supplied by the Institute of Iron Metallurgy in Gliwice, Poland. They were in the form of hot forged rods, 18 mm in diameter. The steels were tested in the as-received and quenched after 1 hour of heaing in air at 1120oC | austenitic | In the hot-forged condition the steels with 0.12, 0.25, and 0.35%N were austenitic, whereas those with 0.07 and 0.17% N contained austenite with a small amount of 𝛿-ferrite (with an excess of Cr and relatively less Fe, Ni, and Mn than in the , 𝛾 phase). Some small second-phase particles also occurred. Electron microprobe analysis identified these particles as carbides (Me23C6 type) and carbonitrides (Me23C6 type). Pure nitrides were very rare. The X-ray analysis did not detect any a-phase in the materials under investigation. | 76 | Fe Alloy
281 | 64.959 | 18.2 | 5.4 | 0 | 0 | 0.35 | 0 | 0.02 | 0.32 | 10.7 | NA | 0.029 | 0.022 | 0 | 0 | 0 | 0 | 0 | 0 | 0 | 0 | 0 | 0 | 0 | 685.6912 | NA | NA | 25 | 0.1 N H2SO4, 0.05N NaCl | 0.05 | 1 | Potentiodynamic Polarization, the specimens were cut from rods and mounted in epoxy resin so that the exposed surface area was about 0.8 cm^2. This surface was coarse-ground with silicon-carbide papers and then fine-ground with alumina paste. | 1.66 | Steels used for this study were kindly supplied by the Institute of Iron Metallurgy in Gliwice, Poland. They were in the form of hot forged rods, 18 mm in diameter. The steels were tested in the as-received and quenched after 1 hour of heaing in air at 1120oC | austenitic | In the hot-forged condition the steels with 0.12, 0.25, and 0.35%N were austenitic, whereas those with 0.07 and 0.17% N contained austenite with a small amount of 𝛿-ferrite (with an excess of Cr and relatively less Fe, Ni, and Mn than in the , 𝛾 phase). Some small second-phase particles also occurred. Electron microprobe analysis identified these particles as carbides (Me23C6 type) and carbonitrides (Me23C6 type). Pure nitrides were very rare. The X-ray analysis did not detect any a-phase in the materials under investigation. | 76 | Fe Alloy
282 | 76.9085 | 17.2 | 5.51 | 0 | 0 | 0.066 | 0 | 0.0075 | 0.23 | 0.03 | NA | 0.034 | 0.014 | 0 | 0 | 0 | 0 | 0 | 0 | 0 | 0 | 0 | 0 | 0 | 505.8258 | NA | NA | 25 | 0.1 N H2SO4, 0.1N NaCl | 0.1 | 1 | Potentiodynamic Polarization, the specimens were cut from rods and mounted in epoxy resin so that the exposed surface area was about 0.8 cm^2. This surface was coarse-ground with silicon-carbide papers and then fine-ground with alumina paste. | 1.66 | Steels used for this study were kindly supplied by the Institute of Iron Metallurgy in Gliwice, Poland. They were in the form of hot forged rods, 18 mm in diameter. Quenching in water occurered after either (1) heating 1h in air at 1050C, (2) heating 0.5h in air at 1050C | 𝛿-ferrite | In the as-received specimens of the 18Cr-5Ni-0.03Mn steel, metallographic examination revealed the presence of martensite with some inclusions of 𝛿-ferrite. As determined by X-ray analysis, the alloys with more than 5% Mn contained austenite and ferrite. No traces of 𝜎-phase were detected. The amount of 𝛿-phase depended upon the steel composition. The higher the Mn content was and the lower the C and the N contents were, the greater the amount of 𝛿-phase present. However, heat-to-heat variations also very likely influenced the phase composition of the alloys under investigation. In all specimens, small particles of a foreign phase were detected. They were identified by electron probe analysis as carbides (presumably Me23C6). | 66 | Fe Alloy
283 | 71.037 | 17.4 | 5.47 | 0 | 0 | 0.061 | 0 | 0.019 | 0.27 | 5.7 | NA | 0.029 | 0.014 | 0 | 0 | 0 | 0 | 0 | 0 | 0 | 0 | 0 | 0 | 0 | -144.3484 | NA | NA | 25 | 0.1 N H2SO4, 0.1N NaCl | 0.1 | 1 | Potentiodynamic Polarization, the specimens were cut from rods and mounted in epoxy resin so that the exposed surface area was about 0.8 cm^2. This surface was coarse-ground with silicon-carbide papers and then fine-ground with alumina paste. | 1.66 | Steels used for this study were kindly supplied by the Institute of Iron Metallurgy in Gliwice, Poland. They were in the form of hot forged rods, 18 mm in diameter. Quenching in water occurered after either (1) heating 1h in air at 1050C, (2) heating 0.5h in air at 1050C | 𝛿-ferrite | In the as-received specimens of the 18Cr-5Ni-0.03Mn steel, metallographic examination revealed the presence of martensite with some inclusions of 𝛿-ferrite. As determined by X-ray analysis, the alloys with more than 5% Mn contained austenite and ferrite. No traces of 𝜎-phase were detected. The amount of 𝛿-phase depended upon the steel composition. The higher the Mn content was and the lower the C and the N contents were, the greater the amount of 𝛿-phase present. However, heat-to-heat variations also very likely influenced the phase composition of the alloys under investigation. In all specimens, small particles of a foreign phase were detected. They were identified by electron probe analysis as carbides (presumably Me23C6). | 66 | Fe Alloy
284 | 66.603 | 17.6 | 5.52 | 0 | 0 | 0.049 | 0 | 0.013 | 0.57 | 9.6 | NA | 0.031 | 0.014 | 0 | 0 | 0 | 0 | 0 | 0 | 0 | 0 | 0 | 0 | 0 | -175.7073 | NA | NA | 25 | 0.1 N H2SO4, 0.1N NaCl | 0.1 | 1 | Potentiodynamic Polarization, the specimens were cut from rods and mounted in epoxy resin so that the exposed surface area was about 0.8 cm^2. This surface was coarse-ground with silicon-carbide papers and then fine-ground with alumina paste. | 1.66 | Steels used for this study were kindly supplied by the Institute of Iron Metallurgy in Gliwice, Poland. They were in the form of hot forged rods, 18 mm in diameter. Quenching in water occurered after either (1) heating 1h in air at 1050C, (2) heating 0.5h in air at 1050C | 𝛿-ferrite | In the as-received specimens of the 18Cr-5Ni-0.03Mn steel, metallographic examination revealed the presence of martensite with some inclusions of 𝛿-ferrite. As determined by X-ray analysis, the alloys with more than 5% Mn contained austenite and ferrite. No traces of 𝜎-phase were detected. The amount of 𝛿-phase depended upon the steel composition. The higher the Mn content was and the lower the C and the N contents were, the greater the amount of 𝛿-phase present. However, heat-to-heat variations also very likely influenced the phase composition of the alloys under investigation. In all specimens, small particles of a foreign phase were detected. They were identified by electron probe analysis as carbides (presumably Me23C6). | 66 | Fe Alloy
285 | 66.247 | 17.5 | 5.69 | 0 | 0 | 0.019 | 0 | 0 | 0.5 | 10 | NA | 0.027 | 0.017 | 0 | 0 | 0 | 0 | 0 | 0 | 0 | 0 | 0 | 0 | 0 | -144.3484 | NA | NA | 25 | 0.1 N H2SO4, 0.1N NaCl | 0.1 | 1 | Potentiodynamic Polarization, the specimens were cut from rods and mounted in epoxy resin so that the exposed surface area was about 0.8 cm^2. This surface was coarse-ground with silicon-carbide papers and then fine-ground with alumina paste. | 1.66 | Steels used for this study were kindly supplied by the Institute of Iron Metallurgy in Gliwice, Poland. They were in the form of hot forged rods, 18 mm in diameter. Quenching in water occurered after either (1) heating 1h in air at 1050C, (2) heating 0.5h in air at 1050C | 𝛿-ferrite | In the as-received specimens of the 18Cr-5Ni-0.03Mn steel, metallographic examination revealed the presence of martensite with some inclusions of 𝛿-ferrite. As determined by X-ray analysis, the alloys with more than 5% Mn contained austenite and ferrite. No traces of 𝜎-phase were detected. The amount of 𝛿-phase depended upon the steel composition. The higher the Mn content was and the lower the C and the N contents were, the greater the amount of 𝛿-phase present. However, heat-to-heat variations also very likely influenced the phase composition of the alloys under investigation. In all specimens, small particles of a foreign phase were detected. They were identified by electron probe analysis as carbides (presumably Me23C6). | 66 | Fe Alloy
286 | 64.862 | 17.6 | 5.48 | 0 | 0 | 0.065 | 0 | 0.015 | 0.23 | 11.7 | NA | 0.03 | 0.018 | 0 | 0 | 0 | 0 | 0 | 0 | 0 | 0 | 0 | 0 | 0 | -144.3484 | NA | NA | 25 | 0.1 N H2SO4, 0.1N NaCl | 0.1 | 1 | Potentiodynamic Polarization, the specimens were cut from rods and mounted in epoxy resin so that the exposed surface area was about 0.8 cm^2. This surface was coarse-ground with silicon-carbide papers and then fine-ground with alumina paste. | 1.66 | Steels used for this study were kindly supplied by the Institute of Iron Metallurgy in Gliwice, Poland. They were in the form of hot forged rods, 18 mm in diameter. Quenching in water occurered after either (1) heating 1h in air at 1050C, (2) heating 0.5h in air at 1050C | 𝛿-ferrite | In the as-received specimens of the 18Cr-5Ni-0.03Mn steel, metallographic examination revealed the presence of martensite with some inclusions of 𝛿-ferrite. As determined by X-ray analysis, the alloys with more than 5% Mn contained austenite and ferrite. No traces of 𝜎-phase were detected. The amount of 𝛿-phase depended upon the steel composition. The higher the Mn content was and the lower the C and the N contents were, the greater the amount of 𝛿-phase present. However, heat-to-heat variations also very likely influenced the phase composition of the alloys under investigation. In all specimens, small particles of a foreign phase were detected. They were identified by electron probe analysis as carbides (presumably Me23C6). | 66 | Fe Alloy
287 | 61.2245 | 17.6 | 5.44 | 0 | 0 | 0.086 | 0 | 0.0015 | 0.5 | 15.1 | NA | 0.03 | 0.018 | 0 | 0 | 0 | 0 | 0 | 0 | 0 | 0 | 0 | 0 | 0 | -167.3449 | NA | NA | 25 | 0.1 N H2SO4, 0.1N NaCl | 0.1 | 1 | Potentiodynamic Polarization, the specimens were cut from rods and mounted in epoxy resin so that the exposed surface area was about 0.8 cm^2. This surface was coarse-ground with silicon-carbide papers and then fine-ground with alumina paste. | 1.66 | Steels used for this study were kindly supplied by the Institute of Iron Metallurgy in Gliwice, Poland. They were in the form of hot forged rods, 18 mm in diameter. Quenching in water occurered after either (1) heating 1h in air at 1050C, (2) heating 0.5h in air at 1050C | 𝛿-ferrite | In the as-received specimens of the 18Cr-5Ni-0.03Mn steel, metallographic examination revealed the presence of martensite with some inclusions of 𝛿-ferrite. As determined by X-ray analysis, the alloys with more than 5% Mn contained austenite and ferrite. No traces of 𝜎-phase were detected. The amount of 𝛿-phase depended upon the steel composition. The higher the Mn content was and the lower the C and the N contents were, the greater the amount of 𝛿-phase present. However, heat-to-heat variations also very likely influenced the phase composition of the alloys under investigation. In all specimens, small particles of a foreign phase were detected. They were identified by electron probe analysis as carbides (presumably Me23C6). | 66 | Fe Alloy
288 | 76.9085 | 17.2 | 5.51 | 0 | 0 | 0.066 | 0 | 0.0075 | 0.23 | 0.03 | NA | 0.034 | 0.014 | 0 | 0 | 0 | 0 | 0 | 0 | 0 | 0 | 0 | 0 | 0 | 852.8641 | NA | NA | 25 | 0.1 N H2SO4, 0.05N NaCl | 0.05 | 1 | Potentiodynamic Polarization, the specimens were cut from rods and mounted in epoxy resin so that the exposed surface area was about 0.8 cm^2. This surface was coarse-ground with silicon-carbide papers and then fine-ground with alumina paste. | 1.66 | Steels used for this study were kindly supplied by the Institute of Iron Metallurgy in Gliwice, Poland. They were in the form of hot forged rods, 18 mm in diameter. Quenching in water occurered after either (1) heating 1h in air at 1050C, (2) heating 0.5h in air at 1050C | 𝛿-ferrite | In the as-received specimens of the 18Cr-5Ni-0.03Mn steel, metallographic examination revealed the presence of martensite with some inclusions of 𝛿-ferrite. As determined by X-ray analysis, the alloys with more than 5% Mn contained austenite and ferrite. No traces of 𝜎-phase were detected. The amount of 𝛿-phase depended upon the steel composition. The higher the Mn content was and the lower the C and the N contents were, the greater the amount of 𝛿-phase present. However, heat-to-heat variations also very likely influenced the phase composition of the alloys under investigation. In all specimens, small particles of a foreign phase were detected. They were identified by electron probe analysis as carbides (presumably Me23C6). | 66 | Fe Alloy
289 | 71.037 | 17.4 | 5.47 | 0 | 0 | 0.061 | 0 | 0.019 | 0.27 | 5.7 | NA | 0.029 | 0.014 | 0 | 0 | 0 | 0 | 0 | 0 | 0 | 0 | 0 | 0 | 0 | 700.2509 | NA | NA | 25 | 0.1 N H2SO4, 0.05N NaCl | 0.05 | 1 | Potentiodynamic Polarization, the specimens were cut from rods and mounted in epoxy resin so that the exposed surface area was about 0.8 cm^2. This surface was coarse-ground with silicon-carbide papers and then fine-ground with alumina paste. | 1.66 | Steels used for this study were kindly supplied by the Institute of Iron Metallurgy in Gliwice, Poland. They were in the form of hot forged rods, 18 mm in diameter. Quenching in water occurered after either (1) heating 1h in air at 1050C, (2) heating 0.5h in air at 1050C | 𝛿-ferrite | In the as-received specimens of the 18Cr-5Ni-0.03Mn steel, metallographic examination revealed the presence of martensite with some inclusions of 𝛿-ferrite. As determined by X-ray analysis, the alloys with more than 5% Mn contained austenite and ferrite. No traces of 𝜎-phase were detected. The amount of 𝛿-phase depended upon the steel composition. The higher the Mn content was and the lower the C and the N contents were, the greater the amount of 𝛿-phase present. However, heat-to-heat variations also very likely influenced the phase composition of the alloys under investigation. In all specimens, small particles of a foreign phase were detected. They were identified by electron probe analysis as carbides (presumably Me23C6). | 66 | Fe Alloy
290 | 66.603 | 17.6 | 5.52 | 0 | 0 | 0.049 | 0 | 0.013 | 0.57 | 9.6 | NA | 0.031 | 0.014 | 0 | 0 | 0 | 0 | 0 | 0 | 0 | 0 | 0 | 0 | 0 | 252.8641 | NA | NA | 25 | 0.1 N H2SO4, 0.05N NaCl | 0.05 | 1 | Potentiodynamic Polarization, the specimens were cut from rods and mounted in epoxy resin so that the exposed surface area was about 0.8 cm^2. This surface was coarse-ground with silicon-carbide papers and then fine-ground with alumina paste. | 1.66 | Steels used for this study were kindly supplied by the Institute of Iron Metallurgy in Gliwice, Poland. They were in the form of hot forged rods, 18 mm in diameter. Quenching in water occurered after either (1) heating 1h in air at 1050C, (2) heating 0.5h in air at 1050C | 𝛿-ferrite | In the as-received specimens of the 18Cr-5Ni-0.03Mn steel, metallographic examination revealed the presence of martensite with some inclusions of 𝛿-ferrite. As determined by X-ray analysis, the alloys with more than 5% Mn contained austenite and ferrite. No traces of 𝜎-phase were detected. The amount of 𝛿-phase depended upon the steel composition. The higher the Mn content was and the lower the C and the N contents were, the greater the amount of 𝛿-phase present. However, heat-to-heat variations also very likely influenced the phase composition of the alloys under investigation. In all specimens, small particles of a foreign phase were detected. They were identified by electron probe analysis as carbides (presumably Me23C6). | 66 | Fe Alloy
291 | 66.247 | 17.5 | 5.69 | 0 | 0 | 0.019 | 0 | 0 | 0.5 | 10 | NA | 0.027 | 0.017 | 0 | 0 | 0 | 0 | 0 | 0 | 0 | 0 | 0 | 0 | 0 | 252.8641 | NA | NA | 25 | 0.1 N H2SO4, 0.05N NaCl | 0.05 | 1 | Potentiodynamic Polarization, the specimens were cut from rods and mounted in epoxy resin so that the exposed surface area was about 0.8 cm^2. This surface was coarse-ground with silicon-carbide papers and then fine-ground with alumina paste. | 1.66 | Steels used for this study were kindly supplied by the Institute of Iron Metallurgy in Gliwice, Poland. They were in the form of hot forged rods, 18 mm in diameter. Quenching in water occurered after either (1) heating 1h in air at 1050C, (2) heating 0.5h in air at 1050C | 𝛿-ferrite | In the as-received specimens of the 18Cr-5Ni-0.03Mn steel, metallographic examination revealed the presence of martensite with some inclusions of 𝛿-ferrite. As determined by X-ray analysis, the alloys with more than 5% Mn contained austenite and ferrite. No traces of 𝜎-phase were detected. The amount of 𝛿-phase depended upon the steel composition. The higher the Mn content was and the lower the C and the N contents were, the greater the amount of 𝛿-phase present. However, heat-to-heat variations also very likely influenced the phase composition of the alloys under investigation. In all specimens, small particles of a foreign phase were detected. They were identified by electron probe analysis as carbides (presumably Me23C6). | 66 | Fe Alloy
292 | 64.862 | 17.6 | 5.48 | 0 | 0 | 0.065 | 0 | 0.015 | 0.23 | 11.7 | NA | 0.03 | 0.018 | 0 | 0 | 0 | 0 | 0 | 0 | 0 | 0 | 0 | 0 | 0 | 254.9547 | NA | NA | 25 | 0.1 N H2SO4, 0.05N NaCl | 0.05 | 1 | Potentiodynamic Polarization, the specimens were cut from rods and mounted in epoxy resin so that the exposed surface area was about 0.8 cm^2. This surface was coarse-ground with silicon-carbide papers and then fine-ground with alumina paste. | 1.66 | Steels used for this study were kindly supplied by the Institute of Iron Metallurgy in Gliwice, Poland. They were in the form of hot forged rods, 18 mm in diameter. Quenching in water occurered after either (1) heating 1h in air at 1050C, (2) heating 0.5h in air at 1050C | 𝛿-ferrite | In the as-received specimens of the 18Cr-5Ni-0.03Mn steel, metallographic examination revealed the presence of martensite with some inclusions of 𝛿-ferrite. As determined by X-ray analysis, the alloys with more than 5% Mn contained austenite and ferrite. No traces of 𝜎-phase were detected. The amount of 𝛿-phase depended upon the steel composition. The higher the Mn content was and the lower the C and the N contents were, the greater the amount of 𝛿-phase present. However, heat-to-heat variations also very likely influenced the phase composition of the alloys under investigation. In all specimens, small particles of a foreign phase were detected. They were identified by electron probe analysis as carbides (presumably Me23C6). | 66 | Fe Alloy
293 | 61.2245 | 17.6 | 5.44 | 0 | 0 | 0.086 | 0 | 0.0015 | 0.5 | 15.1 | NA | 0.03 | 0.018 | 0 | 0 | 0 | 0 | 0 | 0 | 0 | 0 | 0 | 0 | 0 | 250.7735 | NA | NA | 25 | 0.1 N H2SO4, 0.05N NaCl | 0.05 | 1 | Potentiodynamic Polarization, the specimens were cut from rods and mounted in epoxy resin so that the exposed surface area was about 0.8 cm^2. This surface was coarse-ground with silicon-carbide papers and then fine-ground with alumina paste. | 1.66 | Steels used for this study were kindly supplied by the Institute of Iron Metallurgy in Gliwice, Poland. They were in the form of hot forged rods, 18 mm in diameter. Quenching in water occurered after either (1) heating 1h in air at 1050C, (2) heating 0.5h in air at 1050C | 𝛿-ferrite | In the as-received specimens of the 18Cr-5Ni-0.03Mn steel, metallographic examination revealed the presence of martensite with some inclusions of 𝛿-ferrite. As determined by X-ray analysis, the alloys with more than 5% Mn contained austenite and ferrite. No traces of 𝜎-phase were detected. The amount of 𝛿-phase depended upon the steel composition. The higher the Mn content was and the lower the C and the N contents were, the greater the amount of 𝛿-phase present. However, heat-to-heat variations also very likely influenced the phase composition of the alloys under investigation. In all specimens, small particles of a foreign phase were detected. They were identified by electron probe analysis as carbides (presumably Me23C6). | 66 | Fe Alloy
294 | 69.843 | 17 | 13 | 0 | 0 | 0.157 | 0 | NA | NA | NA | NA | NA | NA | 0 | 0 | 0 | 0 | 0 | 0 | 0 | 0 | 0 | 0 | 0 | 860.69 | NA | NA | NA | 0.5 M H2SO4 | 0 | 0 | Potentiodynamic Polarization, the electrochemical experiments were carried out in an inert gas glove box by using a 0.5 M H2SO4 solution which was de-aerated by purging with N2. Sample disks of 10 mm diameter were mounted in the electrochemical glass cell equipped with a platinum counter electrode and a mercurous sulfate reference electrode. | 1 | NA | NA | no major difference between different sample in fig 1 | 33 | Fe Alloy
295 | 71.999 | 18 | 10 | 0 | 0 | 0.001 | 0 | NA | NA | NA | NA | NA | NA | 0 | 0 | 0 | 0 | 0 | 0 | 0 | 0 | 0 | 0 | 0 | 860.69 | NA | NA | NA | 0.5 M H2SO4 | 0 | 0 | Potentiodynamic Polarization, the electrochemical experiments were carried out in an inert gas glove box by using a 0.5 M H2SO4 solution which was de-aerated by purging with N2. Sample disks of 10 mm diameter were mounted in the electrochemical glass cell equipped with a platinum counter electrode and a mercurous sulfate reference electrode. | 1 | NA | NA | no major difference between different sample in fig 1, N<10ppm | 33 | Fe Alloy
296 | 66.811 | 16.64 | 14.23 | 2.25 | 0 | 0.002 | 0 | NA | 0.01 | 0.01 | NA | 0.001 | 0.001 | 0.045 | 0 | 0 | 0 | 0 | 0 | 0 | 0 | 0 | 0 | 0 | 477.7269 | NA | NA | 25 | 1 M KCl | 1 | 7 | Potentiodynamic Polarization, Cu-wire was spot-welded to one side of each specimen, mounted in epoxy resin, and ground to 2000 grade silicon carbide. To avoid crevice corrosion, the specimenmount interface was carefully coated with a thin ®lm of silicone sealant. Approximately 1 cm2 of the surface was exposed to the test solution. | 0.2 | The alloys were induction melted in a vacuum furnace and cast into ingots. The ingots were hot-rolled in a controlled atmosphere, and then cold-rolled to 2.154 mm thick sheets. Before the experiments, all specimens were solution annealed for 20 min at 1150°C, and then water quenched. | Single austenitic phase. No second phase. Two types of inclusions, MnS and alumina, were found | perform at room temperature | 34 | Fe Alloy
297 | 66.757 | 16.56 | 14.26 | 2.27 | 0 | 0.058 | 0 | NA | 0.01 | 0.01 | NA | 0.001 | 0.001 | 0.073 | 0 | 0 | 0 | 0 | 0 | 0 | 0 | 0 | 0 | 0 | 673.9383 | NA | NA | 25 | 1 M KCl | 1 | 7 | Potentiodynamic Polarization. Potentiodynamic polarization tests were performed using a three-electrode cell system consisting of a saturated calomel electrode (SCE) as a reference, a platinum electrode as a counter, and a specimen as the working electrode. The sample was kept immersed in the test solution for 2 h at open-circuit potential. After obtaining the stable corrosion potential (Ecorr), the potential was raised in the anodic direction, from ±100 mV below Ecorr, at a scan rate of 0.2 mV/s. | 0.2 | The alloys were induction melted in a vacuum furnace and cast into ingots. The ingots were hot-rolled in a controlled atmosphere, and then cold-rolled to 2.154 mm thick sheets. Before the experiments, all specimens were solution annealed for 20 min at 1150°C, and then water quenched. | Single austenitic phase. No second phase. Two types of inclusions, MnS and alumina, were found | perform at room temperature | 34 | Fe Alloy
298 | 67.068 | 16.4 | 14.1 | 2.23 | 0 | 0.116 | 0 | NA | 0.01 | 0.01 | NA | 0.001 | 0.001 | 0.064 | 0 | 0 | 0 | 0 | 0 | 0 | 0 | 0 | 0 | 0 | 936.2818 | NA | NA | 25 | 1 M KCl | 1 | 7 | Potentiodynamic Polarization. Potentiodynamic polarization tests were performed using a three-electrode cell system consisting of a saturated calomel electrode (SCE) as a reference, a platinum electrode as a counter, and a specimen as the working electrode. The sample was kept immersed in the test solution for 2 h at open-circuit potential. After obtaining the stable corrosion potential (Ecorr), the potential was raised in the anodic direction, from ±100 mV below Ecorr, at a scan rate of 0.2 mV/s. | 0.2 | The alloys were induction melted in a vacuum furnace and cast into ingots. The ingots were hot-rolled in a controlled atmosphere, and then cold-rolled to 2.154 mm thick sheets. Before the experiments, all specimens were solution annealed for 20 min at 1150°C, and then water quenched. | Single austenitic phase. No second phase. Two types of inclusions, MnS and alumina, were found | perform at room temperature | 34 | Fe Alloy
299 | 66.989 | 16.36 | 14.08 | 2.29 | 0 | 0.171 | 0 | NA | 0.02 | 0.01 | NA | 0.001 | 0.001 | 0.078 | 0 | 0 | 0 | 0 | 0 | 0 | 0 | 0 | 0 | 0 | 1168.832 | NA | NA | 25 | 1 M KCl | 1 | 7 | Potentiodynamic Polarization. Potentiodynamic polarization tests were performed using a three-electrode cell system consisting of a saturated calomel electrode (SCE) as a reference, a platinum electrode as a counter, and a specimen as the working electrode. The sample was kept immersed in the test solution for 2 h at open-circuit potential. After obtaining the stable corrosion potential (Ecorr), the potential was raised in the anodic direction, from ±100 mV below Ecorr, at a scan rate of 0.2 mV/s. | 0.2 | The alloys were induction melted in a vacuum furnace and cast into ingots. The ingots were hot-rolled in a controlled atmosphere, and then cold-rolled to 2.154 mm thick sheets. Before the experiments, all specimens were solution annealed for 20 min at 1150°C, and then water quenched. | Single austenitic phase. No second phase. Two types of inclusions, MnS and alumina, were found | perform at room temperature | 34 | Fe Alloy
300 | 46.203 | 16.91 | 14.29 | 2.18 | 0 | 0.394 | 0 | NA | 0.01 | 20 | NA | 0.001 | 0.002 | 0.01 | 0 | 0 | 0 | 0 | 0 | 0 | 0 | 0 | 0 | 0 | 440 | NA | NA | 25 | 1 M KCl | 1 | 7 | Potentiodynamic Polarization. Potentiodynamic polarization tests were performed using a three-electrode cell system consisting of a saturated calomel electrode (SCE) as a reference, a platinum electrode as a counter, and a specimen as the working electrode. The sample was kept immersed in the test solution for 2 h at open-circuit potential. After obtaining the stable corrosion potential (Ecorr), the potential was raised in the anodic direction, from ±100 mV below Ecorr, at a scan rate of 0.2 mV/s. | 0.2 | The alloys were induction melted in a vacuum furnace and cast into ingots. The ingots were hot-rolled in a controlled atmosphere, and then cold-rolled to 2.154 mm thick sheets. Before the experiments, all specimens were solution annealed for 20 min at 1150°C, and then water quenched. | Single austenitic phase. No second phase. Two types of inclusions, MnS and alumina, were found | perform at room temperature | 34 | Fe Alloy
301 | 66.811 | 16.64 | 14.23 | 2.25 | 0 | 0.002 | 0 | NA | 0.01 | 0.01 | NA | 0.001 | 0.001 | 0.045 | 0 | 0 | 0 | 0 | 0 | 0 | 0 | 0 | 0 | 0 | 203.3549 | NA | NA | 25 | 0.5 M HCl | 0.5 | 0.3 | Potentiodynamic Polarization. Potentiodynamic polarization tests were performed using a three-electrode cell system consisting of a saturated calomel electrode (SCE) as a reference, a platinum electrode as a counter, and a specimen as the working electrode. The sample was kept immersed in the test solution for 2 h at open-circuit potential. After obtaining the stable corrosion potential (Ecorr), the potential was raised in the anodic direction, from ±100 mV below Ecorr, at a scan rate of 0.2 mV/s. | 0.2 | The alloys were induction melted in a vacuum furnace and cast into ingots. The ingots were hot-rolled in a controlled atmosphere, and then cold-rolled to 2.154 mm thick sheets. Before the experiments, all specimens were solution annealed for 20 min at 1150°C, and then water quenched. | Single austenitic phase. No second phase. Two types of inclusions, MnS and alumina, were found | perform at room temperature | 34 | Fe Alloy
302 | 66.757 | 16.56 | 14.26 | 2.27 | 0 | 0.058 | 0 | NA | 0.01 | 0.01 | NA | 0.001 | 0.001 | 0.073 | 0 | 0 | 0 | 0 | 0 | 0 | 0 | 0 | 0 | 0 | 254.0954 | NA | NA | 25 | 0.5 M HCl | 0.5 | 0.3 | Potentiodynamic Polarization. Potentiodynamic polarization tests were performed using a three-electrode cell system consisting of a saturated calomel electrode (SCE) as a reference, a platinum electrode as a counter, and a specimen as the working electrode. The sample was kept immersed in the test solution for 2 h at open-circuit potential. After obtaining the stable corrosion potential (Ecorr), the potential was raised in the anodic direction, from ±100 mV below Ecorr, at a scan rate of 0.2 mV/s. | 0.2 | The alloys were induction melted in a vacuum furnace and cast into ingots. The ingots were hot-rolled in a controlled atmosphere, and then cold-rolled to 2.154 mm thick sheets. Before the experiments, all specimens were solution annealed for 20 min at 1150°C, and then water quenched. | Single austenitic phase. No second phase. Two types of inclusions, MnS and alumina, were found | perform at room temperature | 34 | Fe Alloy
303 | 67.068 | 16.4 | 14.1 | 2.23 | 0 | 0.116 | 0 | NA | 0.01 | 0.01 | NA | 0.001 | 0.001 | 0.064 | 0 | 0 | 0 | 0 | 0 | 0 | 0 | 0 | 0 | 0 | 304.8769 | NA | NA | 25 | 0.5 M HCl | 0.5 | 0.3 | Potentiodynamic Polarization. Potentiodynamic polarization tests were performed using a three-electrode cell system consisting of a saturated calomel electrode (SCE) as a reference, a platinum electrode as a counter, and a specimen as the working electrode. The sample was kept immersed in the test solution for 2 h at open-circuit potential. After obtaining the stable corrosion potential (Ecorr), the potential was raised in the anodic direction, from ±100 mV below Ecorr, at a scan rate of 0.2 mV/s. | 0.2 | The alloys were induction melted in a vacuum furnace and cast into ingots. The ingots were hot-rolled in a controlled atmosphere, and then cold-rolled to 2.154 mm thick sheets. Before the experiments, all specimens were solution annealed for 20 min at 1150°C, and then water quenched. | Single austenitic phase. No second phase. Two types of inclusions, MnS and alumina, were found | perform at room temperature | 34 | Fe Alloy
304 | 66.989 | 16.36 | 14.08 | 2.29 | 0 | 0.171 | 0 | NA | 0.02 | 0.01 | NA | 0.001 | 0.001 | 0.078 | 0 | 0 | 0 | 0 | 0 | 0 | 0 | 0 | 0 | 0 | 345.6837 | NA | NA | 25 | 0.5 M HCl | 0.5 | 0.3 | Potentiodynamic Polarization. Potentiodynamic polarization tests were performed using a three-electrode cell system consisting of a saturated calomel electrode (SCE) as a reference, a platinum electrode as a counter, and a specimen as the working electrode. The sample was kept immersed in the test solution for 2 h at open-circuit potential. After obtaining the stable corrosion potential (Ecorr), the potential was raised in the anodic direction, from ±100 mV below Ecorr, at a scan rate of 0.2 mV/s. | 0.2 | The alloys were induction melted in a vacuum furnace and cast into ingots. The ingots were hot-rolled in a controlled atmosphere, and then cold-rolled to 2.154 mm thick sheets. Before the experiments, all specimens were solution annealed for 20 min at 1150°C, and then water quenched. | Single austenitic phase. No second phase. Two types of inclusions, MnS and alumina, were found | perform at room temperature | 34 | Fe Alloy
305 | 53.812 | 19.86 | 19.98 | 5.99 | 0.03 | 0.011 | 0 | 0.006 | 0.08 | 0.2 | NA | 0.01 | 0.021 | 0 | 0 | 0 | 0 | 0 | 0 | 0 | 0 | 0 | 0 | 0 | 841.509 | NA | NA | 22 | de-aerated 0.1 M HCI + 0.4 M NaCl | 0.5 | 1 | Potentiodynamic Polarization. Polarization was performed in an electrochemical cell attached to the ESCA instrument. The arrangement allows the samples to be transferred to the analyser without air exposure. The electrolyte was de-aerated by Ar bubbling for 2 h before exposure. The samples were activated at - 700 mV for 10 min. The sweep rate at the potentiodynamic tests was 1 mVs_‘. The samples prepared for the ESCA analyses were polarized by stepping the potential from the activation potential to the potentials - 75, 500 and 800 mV (SCE). The potentials were maintained for 10 min and 2 h. | 1 | The steels were heat treated at 1100 and 1250°C followed by quenching in water in order to homogenize the structure. | NA | no major difference between two samples | 35 | Fe Alloy
306 | 53.854 | 19.74 | 19.96 | 5.96 | 0.03 | 0.19 | 0 | 0.005 | 0.09 | 0.14 | NA | 0.009 | 0.022 | 0 | 0 | 0 | 0 | 0 | 0 | 0 | 0 | 0 | 0 | 0 | 841.509 | NA | NA | 22 | de-aerated 0.1 M HCI + 0.4 M NaCl | 0.5 | 1 | Potentiodynamic Polarization. Polarization was performed in an electrochemical cell attached to the ESCA instrument. The arrangement allows the samples to be transferred to the analyser without air exposure. The electrolyte was de-aerated by Ar bubbling for 2 h before exposure. The samples were activated at - 700 mV for 10 min. The sweep rate at the potentiodynamic tests was 1 mVs_‘. The samples prepared for the ESCA analyses were polarized by stepping the potential from the activation potential to the potentials - 75, 500 and 800 mV (SCE). The potentials were maintained for 10 min and 2 h. | 1 | The steels were heat treated at 1100 and 1250°C followed by quenching in water in order to homogenize the structure. | NA | no major difference between two samples | 35 | Fe Alloy
307 | 67.215 | 25.1 | 5 | 2.46 | 0 | 0.16 | 0 | 0.065 | NA | NA | NA | NA | NA | 0 | 0 | 0 | 0 | 0 | 0 | 0 | 0 | 0 | 0 | 0 | 860 | NA | NA | 30 | 3% NaCl | 0.53 | NA | ASTM G1 | NA | 2h at 1120 celcius, water quenched | Ferritic-Austenitic duplex | cast alloy, 76 mm thick section, Ferritic-Austenitic Stainless Steel | 10 | Fe Alloy
308 | 66.948 | 25.3 | 5.23 | 2.44 | 0 | 0.05 | 0 | 0.032 | NA | NA | NA | NA | NA | 0 | 0 | 0 | 0 | 0 | 0 | 0 | 0 | 0 | 0 | 0 | 160 | NA | NA | 30 | 3% NaCl | 0.53 | NA | ASTM G1 | NA | 2h at 1120 celcius, water quenched | Ferritic-Austenitic duplex | cast alloy, 76 mm thick section, Ferritic-Austenitic Stainless Steel | 10 | Fe Alloy
309 | 71.93 | 18 | 10 | 0 | 0 | NA | 0 | 0.07 | NA | NA | NA | NA | NA | 0 | 0 | 0 | 0 | 0 | 0 | 0 | 0 | 0 | 0 | 0 | 850 | NA | NA | 30 | 1N H2SO4 (N2 purged) | 1e-06 | 0 | ASTM G1 | 0.166 | annealed | austenitic | 18Cr-10Ni Stainless Steel (likely Type-304 S) | 84 | Fe Alloy
310 | 82.93 | 17 | 0 | 0 | 0 | NA | 0 | 0.07 | NA | NA | NA | NA | NA | 0 | 0 | 0 | 0 | 0 | 0 | 0 | 0 | 0 | 0 | 0 | 600 | NA | NA | 30 | 1N H2SO4 (N2 purged) | 1e-06 | 0 | ASTM G1 | 0.166 | annealed | ferritic | 17Cr-0Ni Stainless Steel (likely Type 430-SK) | 84 | Fe Alloy
311 | 68.93 | 18 | 10 | 3 | 0 | NA | 0 | 0.07 | NA | NA | NA | NA | NA | 0 | 0 | 0 | 0 | 0 | 0 | 0 | 0 | 0 | 0 | 0 | 815 | NA | NA | 30 | 1N H2SO4 (N2 purged) | 1e-06 | 0 | ASTM G1 | 0.166 | annealed | austenitic | 18Cr-10Ni-3Mo Stainless Steel | 84 | Fe Alloy
312 | 43.44 | 20 | 29 | 3 | 0 | NA | 1 | 0.06 | NA | NA | 3.5 | NA | NA | 0 | 0 | 0 | 0 | 0 | 0 | 0 | 0 | 0 | 0 | 0 | 830 | NA | NA | 30 | 1N H2SO4 (N2 purged) | 1e-06 | 0 | ASTMG1 | 0.166 | annealed | NA | 29Ni-20Cr-3Mo-3.5Cu-1Nb High Alloy Stainless Steel | 84 | Fe Alloy
313 | 71.93 | 18 | 10 | 0 | 0 | NA | 0 | 0.07 | NA | NA | NA | NA | NA | 0 | 0 | 0 | 0 | 0 | 0 | 0 | 0 | 0 | 0 | 0 | 800 | NA | NA | 30 | 1N H2SO4 (N2 purged) | 1e-06 | 0 | ASTMG1 | 0.166 | sensitized | austenitic | 18Cr-10Ni Stainless Steel (likely Type-304 S) | 84 | Fe Alloy
314 | 68.93 | 18 | 10 | 3 | 0 | NA | 0 | 0.07 | NA | NA | NA | NA | NA | 0 | 0 | 0 | 0 | 0 | 0 | 0 | 0 | 0 | 0 | 0 | 870 | NA | NA | 30 | 1N H2SO4 (N2 purged) | 1e-06 | 0 | ASTMG1 | 0.166 | sensitized | austenitic | 18Cr-10Ni-3Mo Stainless Steel | 84 | Fe Alloy
315 | 68.965 | 18 | 10 | 3 | 0 | NA | 0 | 0.035 | NA | NA | NA | NA | NA | 0 | 0 | 0 | 0 | 0 | 0 | 0 | 0 | 0 | 0 | 0 | 880 | NA | NA | 30 | 1N H2SO4 (N2 purged) | 1e-06 | 0 | ASTMG1 | 0.166 | sensitized | austenitic | 18Cr-10Ni-3Mo Stainless Steel | 84 | Fe Alloy
316 | 67.93 | 18 | 10 | 3 | 0 | NA | 1 | 0.07 | NA | NA | NA | NA | NA | 0 | 0 | 0 | 0 | 0 | 0 | 0 | 0 | 0 | 0 | 0 | 810 | NA | NA | 30 | 1N H2SO4 (N2 purged) | 1e-06 | 0 | ASTMG1 | 0.166 | annealed | austenitic | 18Cr-10Ni-3Mo-1Nb Stainless Steel | 84 | Fe Alloy
317 | 72 | 18 | 10 | 0 | 0 | NA | 0 | NA | NA | NA | NA | NA | NA | 0 | 0 | 0 | 0 | 0 | 0 | 0 | 0 | 0 | 0 | 0 | -50 | NA | NA | 30 | 3% NaCl (N2 purged) | 0.53 | NA | ASTMG1 | 0.166 | NA | austenitic | 18Cr-10Ni Stainless Steel (likely Type-304 S) | 84 | Fe Alloy
318 | 69 | 18 | 10 | 3 | 0 | NA | 0 | NA | NA | NA | NA | NA | NA | 0 | 0 | 0 | 0 | 0 | 0 | 0 | 0 | 0 | 0 | 0 | 200 | NA | NA | 30 | 3% NaCl (N2 purged) | 0.53 | NA | ASTMG1 | 0.166 | NA | austenitic | 18Cr-10Ni-3Mo Stainless Steel | 84 | Fe Alloy
319 | 64 | 25 | 5.5 | 2.5 | 0 | NA | 0 | NA | NA | NA | 3 | NA | NA | 0 | 0 | 0 | 0 | 0 | 0 | 0 | 0 | 0 | 0 | 0 | 850 | NA | NA | 30 | 3% NaCl (N2 purged) | 0.53 | NA | ASTMG1 | 0.166 | NA | Ferritic-Austenitic duplex | Ferralium alloy | 84 | Fe Alloy
320 | 64 | 25 | 5.5 | 2.5 | 0 | NA | 0 | NA | NA | NA | 3 | NA | NA | 0 | 0 | 0 | 0 | 0 | 0 | 0 | 0 | 0 | 0 | 0 | 940 | NA | NA | 30 | 10N H2SO4 (N2 purged) | 1e-06 | -1 | ASTMG1 | 0.166 | NA | Ferritic-Austenitic duplex | Ferralium alloy | 84 | Fe Alloy
321 | 64 | 25 | 5.5 | 2.5 | 0 | NA | 0 | NA | NA | NA | 3 | NA | NA | 0 | 0 | 0 | 0 | 0 | 0 | 0 | 0 | 0 | 0 | 0 | 920 | NA | NA | 30 | 3% NaCl (N2 purged) | 0.53 | NA | ASTMG1 | 0.166 | solution treat at 1120 celcius | Ferritic-Austenitic duplex | Ferralium alloy | 84 | Fe Alloy
322 | 64 | 25 | 5.5 | 2.5 | 0 | NA | 0 | NA | NA | NA | 3 | NA | NA | 0 | 0 | 0 | 0 | 0 | 0 | 0 | 0 | 0 | 0 | 0 | 80 | NA | NA | 30 | 3% NaCl (N2 purged) | 0.53 | NA | ASTMG1 | 0.166 | as cast | Ferritic-Austenitic duplex | Ferralium alloy | 84 | Fe Alloy
323 | 64 | 25 | 5.5 | 2.5 | 0 | NA | 0 | NA | NA | NA | 3 | NA | NA | 0 | 0 | 0 | 0 | 0 | 0 | 0 | 0 | 0 | 0 | 0 | 40 | NA | NA | 30 | 3% NaCl (N2 purged) | 0.53 | NA | ASTMG! | 0.166 | as rolled | Ferritic-Austenitic duplex | Ferralium alloy | 84 | Fe Alloy
324 | 63.17 | 25.5 | 5.5 | 3 | 0 | 0.1 | 0 | 0.08 | NA | NA | 2.65 | NA | NA | 0 | 0 | 0 | 0 | 0 | 0 | 0 | 0 | 0 | 0 | 0 | 906 | NA | NA | 30 | 3% NaCl | 0.53 | NA | NA | NA | solution treat at 1120 celcius, water quench | 50/50 austenite-ferrite | Ferralium alloy 255 | 85 | Fe Alloy
325 | 63.17 | 25.5 | 5.5 | 3 | 0 | 0.1 | 0 | 0.08 | NA | NA | 2.65 | NA | NA | 0 | 0 | 0 | 0 | 0 | 0 | 0 | 0 | 0 | 0 | 0 | 406 | NA | NA | 40 | 3% NaCl | 0.53 | NA | NA | NA | solution treat at 1120 celcius, water quench | 50/50 austenite-ferrite | Ferralium alloy 255 | 85 | Fe Alloy
326 | 61.07 | 27.5 | 7.5 | 2.5 | 0 | 0.1 | 0 | 0.08 | NA | NA | 1.25 | NA | NA | 0 | 0 | 0 | 0 | 0 | 0 | 0 | 0 | 0 | 0 | 0 | 906 | NA | NA | 40 | 3% NaCl | 0.53 | NA | NA | NA | solution treat at 1120 celcius, water quench | 50/50 austenite-ferrite | Ferralium alloy 288 | 85 | Fe Alloy
327 | 61.07 | 27.5 | 7.5 | 2.5 | 0 | 0.1 | 0 | 0.08 | NA | NA | 1.25 | NA | NA | 0 | 0 | 0 | 0 | 0 | 0 | 0 | 0 | 0 | 0 | 0 | 806 | NA | NA | 50 | 3% NaCl | 0.53 | NA | NA | NA | solution treat at 1120 celcius, water quench | 50/50 austenite-ferrite | Ferralium alloy 288 | 85 | Fe Alloy
328 | 61.07 | 27.5 | 7.5 | 2.5 | 0 | 0.1 | 0 | 0.08 | NA | NA | 1.25 | NA | NA | 0 | 0 | 0 | 0 | 0 | 0 | 0 | 0 | 0 | 0 | 0 | 266 | NA | NA | 60 | 3% NaCl | 0.53 | NA | NA | NA | solution treat at 1120 celcius, water quench | 50/50 austenite-ferrite | Ferralium alloy 288 | 85 | Fe Alloy
329 | 43.87 | 21 | 28.5 | 4 | 0 | 0.56 | 0 | 0.07 | NA | NA | 2 | NA | NA | 0 | 0 | 0 | 0 | 0 | 0 | 0 | 0 | 0 | 0 | 0 | 906 | NA | NA | 20 | 3% NaCl | 0.53 | NA | NA | NA | solution treat at 1120 celcius, water quench | austenitic | Cast 20-type | 85 | Fe Alloy
330 | 43.87 | 21 | 28.5 | 4 | 0 | 0.56 | 0 | 0.07 | NA | NA | 2 | NA | NA | 0 | 0 | 0 | 0 | 0 | 0 | 0 | 0 | 0 | 0 | 0 | 806 | NA | NA | 30 | 3% NaCl | 0.53 | NA | NA | NA | solution treat at 1120 celcius, water quench | austenitic | Cast 20-type | 85 | Fe Alloy
331 | 43.87 | 21 | 28.5 | 4 | 0 | 0.56 | 0 | 0.07 | NA | NA | 2 | NA | NA | 0 | 0 | 0 | 0 | 0 | 0 | 0 | 0 | 0 | 0 | 0 | 286 | NA | NA | 40 | 3% NaCl | 0.53 | NA | NA | NA | solution treat at 1120 celcius, water quench | austenitic | Cast 20-type | 85 | Fe Alloy
332 | 25.061 | 15 | 59.939 | 0 | 0 | NA | 0 | NA | NA | NA | NA | NA | NA | 0 | 0 | 0 | 0 | 0 | 0 | 0 | 0 | 0 | 0 | 0 | 137 | NA | NA | 25 | 0.1N NaCl | 0.1 | 7 | Potentiostatic Polarization. The experimental procedure was to first polarize the electrode potentiostatically at the least noble potential within the passive region for at least 15 min in order to achieve steady-state passivity. The potential was then advanced in stages of 50 mV, allowing 5 min between each change. Initially the current decreased or remained constant after each potential adjustment, but eventually a steadily increasing current at some potential V'c indicated the onset of pitting (or of transpassivity). Steady-state values Vc were obtained subsequently by holding the potential for long times at a fixed value and then observing pitting or the lack of it under a low power microscope. The lowest potential for which pitting could not be observed after a 10-hr or longer period of constant polarization was considered to be the steady-state value Vc. Reproducibility was in the order of ±5 mv. | steady state | The ingots were homogenized in A or He, usually at 1050-1100 oC for several hours. Ingots of Ni-Cr, Ni-Mo, and Cr-Fe were cold rolled to 0.25 cm, then annealed at 1000-1050 oC and water quenched. The Cr-Fe alloys containing more than 40% Cr were difficult to roll or swage, hence electrodes were machined directly from the homogenized ingot. Ingots of the lower % Cr-Fe alloys and of the stainless steels were swaged to about 0.45 cm diam rods, annealed at 1050 oC and water quenched. All electrodes measured approximately 2 cm long and were either 0.4 cm diam or 0.5 cm wide by 0.2 cm thick. | NA | The electrodes were abraded to a final 3/0 emery paper, and pickled usually in 15% HNO3, 5% HF at 80 oC for 5 min to remove the cold worked surface. | 1 | Other
333 | 72 | 15 | 13 | 0 | 0 | NA | 0 | NA | NA | NA | NA | NA | NA | 0 | 0 | 0 | 0 | 0 | 0 | 0 | 0 | 0 | 0 | 0 | 33 | NA | NA | 25 | 0.1N NaCl | 0.1 | 7 | Potentiostatic Polarization. The experimental procedure was to first polarize the electrode potentiostatically at the least noble potential within the passive region for at least 15 min in order to achieve steady-state passivity. The potential was then advanced in stages of 50 mV, allowing 5 min between each change. Initially the current decreased or remained constant after each potential adjustment, but eventually a steadily increasing current at some potential V'c indicated the onset of pitting (or of transpassivity). Steady-state values Vc were obtained subsequently by holding the potential for long times at a fixed value and then observing pitting or the lack of it under a low power microscope. The lowest potential for which pitting could not be observed after a 10-hr or longer period of constant polarization was considered to be the steady-state value Vc. Reproducibility was in the order of ±5 mv. | steady state | The ingots were homogenized in A or He, usually at 1050-1100 oC for several hours. Ingots of Ni-Cr, Ni-Mo, and Cr-Fe were cold rolled to 0.25 cm, then annealed at 1000-1050 oC and water quenched. The Cr-Fe alloys containing more than 40% Cr were difficult to roll or swage, hence electrodes were machined directly from the homogenized ingot. Ingots of the lower % Cr-Fe alloys and of the stainless steels were swaged to about 0.45 cm diam rods, annealed at 1050 oC and water quenched. All electrodes measured approximately 2 cm long and were either 0.4 cm diam or 0.5 cm wide by 0.2 cm thick. | NA | The electrodes were abraded to a final 3/0 emery paper, and pickled usually in 15% HNO3, 5% HF at 80 oC for 5 min to remove the cold worked surface. | 1 | Fe Alloy
334 | 71.564 | 15 | 13 | 0.436 | 0 | NA | 0 | NA | NA | NA | NA | NA | NA | 0 | 0 | 0 | 0 | 0 | 0 | 0 | 0 | 0 | 0 | 0 | 58 | NA | NA | 25 | 0.1N NaCl | 0.1 | 7 | Potentiostatic Polarization. The experimental procedure was to first polarize the electrode potentiostatically at the least noble potential within the passive region for at least 15 min in order to achieve steady-state passivity. The potential was then advanced in stages of 50 mV, allowing 5 min between each change. Initially the current decreased or remained constant after each potential adjustment, but eventually a steadily increasing current at some potential V'c indicated the onset of pitting (or of transpassivity). Steady-state values Vc were obtained subsequently by holding the potential for long times at a fixed value and then observing pitting or the lack of it under a low power microscope. The lowest potential for which pitting could not be observed after a 10-hr or longer period of constant polarization was considered to be the steady-state value Vc. Reproducibility was in the order of ±5 mv. | steady state | The ingots were homogenized in A or He, usually at 1050-1100 oC for several hours. Ingots of Ni-Cr, Ni-Mo, and Cr-Fe were cold rolled to 0.25 cm, then annealed at 1000-1050 oC and water quenched. The Cr-Fe alloys containing more than 40% Cr were difficult to roll or swage, hence electrodes were machined directly from the homogenized ingot. Ingots of the lower % Cr-Fe alloys and of the stainless steels were swaged to about 0.45 cm diam rods, annealed at 1050 oC and water quenched. All electrodes measured approximately 2 cm long and were either 0.4 cm diam or 0.5 cm wide by 0.2 cm thick. | NA | The electrodes were abraded to a final 3/0 emery paper, and pickled usually in 15% HNO3, 5% HF at 80 oC for 5 min to remove the cold worked surface. | 1 | Fe Alloy
335 | 71.046 | 15 | 13 | 0.954 | 0 | NA | 0 | NA | NA | NA | NA | NA | NA | 0 | 0 | 0 | 0 | 0 | 0 | 0 | 0 | 0 | 0 | 0 | 98 | NA | NA | 25 | 0.1N NaCl | 0.1 | 7 | Potentiostatic Polarization. The experimental procedure was to first polarize the electrode potentiostatically at the least noble potential within the passive region for at least 15 min in order to achieve steady-state passivity. The potential was then advanced in stages of 50 mV, allowing 5 min between each change. Initially the current decreased or remained constant after each potential adjustment, but eventually a steadily increasing current at some potential V'c indicated the onset of pitting (or of transpassivity). Steady-state values Vc were obtained subsequently by holding the potential for long times at a fixed value and then observing pitting or the lack of it under a low power microscope. The lowest potential for which pitting could not be observed after a 10-hr or longer period of constant polarization was considered to be the steady-state value Vc. Reproducibility was in the order of ±5 mv. | steady state | The ingots were homogenized in A or He, usually at 1050-1100 oC for several hours. Ingots of Ni-Cr, Ni-Mo, and Cr-Fe were cold rolled to 0.25 cm, then annealed at 1000-1050 oC and water quenched. The Cr-Fe alloys containing more than 40% Cr were difficult to roll or swage, hence electrodes were machined directly from the homogenized ingot. Ingots of the lower % Cr-Fe alloys and of the stainless steels were swaged to about 0.45 cm diam rods, annealed at 1050 oC and water quenched. All electrodes measured approximately 2 cm long and were either 0.4 cm diam or 0.5 cm wide by 0.2 cm thick. | NA | The electrodes were abraded to a final 3/0 emery paper, and pickled usually in 15% HNO3, 5% HF at 80 oC for 5 min to remove the cold worked surface. | 1 | Fe Alloy
336 | 70.552 | 15 | 13 | 1.448 | 0 | NA | 0 | NA | NA | NA | NA | NA | NA | 0 | 0 | 0 | 0 | 0 | 0 | 0 | 0 | 0 | 0 | 0 | 162 | NA | NA | 25 | 0.1N NaCl | 0.1 | 7 | Potentiostatic Polarization. The experimental procedure was to first polarize the electrode potentiostatically at the least noble potential within the passive region for at least 15 min in order to achieve steady-state passivity. The potential was then advanced in stages of 50 mV, allowing 5 min between each change. Initially the current decreased or remained constant after each potential adjustment, but eventually a steadily increasing current at some potential V'c indicated the onset of pitting (or of transpassivity). Steady-state values Vc were obtained subsequently by holding the potential for long times at a fixed value and then observing pitting or the lack of it under a low power microscope. The lowest potential for which pitting could not be observed after a 10-hr or longer period of constant polarization was considered to be the steady-state value Vc. Reproducibility was in the order of ±5 mv. | steady state | The ingots were homogenized in A or He, usually at 1050-1100 oC for several hours. Ingots of Ni-Cr, Ni-Mo, and Cr-Fe were cold rolled to 0.25 cm, then annealed at 1000-1050 oC and water quenched. The Cr-Fe alloys containing more than 40% Cr were difficult to roll or swage, hence electrodes were machined directly from the homogenized ingot. Ingots of the lower % Cr-Fe alloys and of the stainless steels were swaged to about 0.45 cm diam rods, annealed at 1050 oC and water quenched. All electrodes measured approximately 2 cm long and were either 0.4 cm diam or 0.5 cm wide by 0.2 cm thick. | NA | The electrodes were abraded to a final 3/0 emery paper, and pickled usually in 15% HNO3, 5% HF at 80 oC for 5 min to remove the cold worked surface. | 1 | Fe Alloy
337 | 70.096 | 15 | 13 | 1.904 | 0 | NA | 0 | NA | NA | NA | NA | NA | NA | 0 | 0 | 0 | 0 | 0 | 0 | 0 | 0 | 0 | 0 | 0 | 290 | NA | NA | 25 | 0.1N NaCl | 0.1 | 7 | Potentiostatic Polarization. The experimental procedure was to first polarize the electrode potentiostatically at the least noble potential within the passive region for at least 15 min in order to achieve steady-state passivity. The potential was then advanced in stages of 50 mV, allowing 5 min between each change. Initially the current decreased or remained constant after each potential adjustment, but eventually a steadily increasing current at some potential V'c indicated the onset of pitting (or of transpassivity). Steady-state values Vc were obtained subsequently by holding the potential for long times at a fixed value and then observing pitting or the lack of it under a low power microscope. The lowest potential for which pitting could not be observed after a 10-hr or longer period of constant polarization was considered to be the steady-state value Vc. Reproducibility was in the order of ±5 mv. | steady state | The ingots were homogenized in A or He, usually at 1050-1100 oC for several hours. Ingots of Ni-Cr, Ni-Mo, and Cr-Fe were cold rolled to 0.25 cm, then annealed at 1000-1050 oC and water quenched. The Cr-Fe alloys containing more than 40% Cr were difficult to roll or swage, hence electrodes were machined directly from the homogenized ingot. Ingots of the lower % Cr-Fe alloys and of the stainless steels were swaged to about 0.45 cm diam rods, annealed at 1050 oC and water quenched. All electrodes measured approximately 2 cm long and were either 0.4 cm diam or 0.5 cm wide by 0.2 cm thick. | NA | The electrodes were abraded to a final 3/0 emery paper, and pickled usually in 15% HNO3, 5% HF at 80 oC for 5 min to remove the cold worked surface. | 1 | Fe Alloy
338 | 69.582 | 15 | 13 | 2.418 | 0 | NA | 0 | NA | NA | NA | NA | NA | NA | 0 | 0 | 0 | 0 | 0 | 0 | 0 | 0 | 0 | 0 | 0 | 481 | NA | NA | 25 | 0.1N NaCl | 0.1 | 7 | Potentiostatic Polarization. The experimental procedure was to first polarize the electrode potentiostatically at the least noble potential within the passive region for at least 15 min in order to achieve steady-state passivity. The potential was then advanced in stages of 50 mV, allowing 5 min between each change. Initially the current decreased or remained constant after each potential adjustment, but eventually a steadily increasing current at some potential V'c indicated the onset of pitting (or of transpassivity). Steady-state values Vc were obtained subsequently by holding the potential for long times at a fixed value and then observing pitting or the lack of it under a low power microscope. The lowest potential for which pitting could not be observed after a 10-hr or longer period of constant polarization was considered to be the steady-state value Vc. Reproducibility was in the order of ±5 mv. | steady state | The ingots were homogenized in A or He, usually at 1050-1100 oC for several hours. Ingots of Ni-Cr, Ni-Mo, and Cr-Fe were cold rolled to 0.25 cm, then annealed at 1000-1050 oC and water quenched. The Cr-Fe alloys containing more than 40% Cr were difficult to roll or swage, hence electrodes were machined directly from the homogenized ingot. Ingots of the lower % Cr-Fe alloys and of the stainless steels were swaged to about 0.45 cm diam rods, annealed at 1050 oC and water quenched. All electrodes measured approximately 2 cm long and were either 0.4 cm diam or 0.5 cm wide by 0.2 cm thick. | NA | The electrodes were abraded to a final 3/0 emery paper, and pickled usually in 15% HNO3, 5% HF at 80 oC for 5 min to remove the cold worked surface. | 1 | Fe Alloy
339 | 71.994 | 15 | 13 | 0.006 | 0 | NA | 0 | NA | NA | NA | NA | NA | NA | 0 | 0 | 0 | 0 | 0 | 0 | 0 | 0 | 0 | 0 | 0 | 558 | NA | NA | 0 | 0.1N NaCl | 0.1 | 7 | Potentiostatic Polarization. The experimental procedure was to first polarize the electrode potentiostatically at the least noble potential within the passive region for at least 15 min in order to achieve steady-state passivity. The potential was then advanced in stages of 50 mV, allowing 5 min between each change. Initially the current decreased or remained constant after each potential adjustment, but eventually a steadily increasing current at some potential V'c indicated the onset of pitting (or of transpassivity). Steady-state values Vc were obtained subsequently by holding the potential for long times at a fixed value and then observing pitting or the lack of it under a low power microscope. The lowest potential for which pitting could not be observed after a 10-hr or longer period of constant polarization was considered to be the steady-state value Vc. Reproducibility was in the order of ±5 mv. | steady state | The ingots were homogenized in A or He, usually at 1050-1100 oC for several hours. Ingots of Ni-Cr, Ni-Mo, and Cr-Fe were cold rolled to 0.25 cm, then annealed at 1000-1050 oC and water quenched. The Cr-Fe alloys containing more than 40% Cr were difficult to roll or swage, hence electrodes were machined directly from the homogenized ingot. Ingots of the lower % Cr-Fe alloys and of the stainless steels were swaged to about 0.45 cm diam rods, annealed at 1050 oC and water quenched. All electrodes measured approximately 2 cm long and were either 0.4 cm diam or 0.5 cm wide by 0.2 cm thick. | NA | The electrodes were abraded to a final 3/0 emery paper, and pickled usually in 15% HNO3, 5% HF at 80 oC for 5 min to remove the cold worked surface. | 1 | Fe Alloy
340 | 71.557 | 15 | 13 | 0.443 | 0 | NA | 0 | NA | NA | NA | NA | NA | NA | 0 | 0 | 0 | 0 | 0 | 0 | 0 | 0 | 0 | 0 | 0 | 253 | NA | NA | 0 | 0.1N NaCl | 0.1 | 7 | Potentiostatic Polarization. The experimental procedure was to first polarize the electrode potentiostatically at the least noble potential within the passive region for at least 15 min in order to achieve steady-state passivity. The potential was then advanced in stages of 50 mV, allowing 5 min between each change. Initially the current decreased or remained constant after each potential adjustment, but eventually a steadily increasing current at some potential V'c indicated the onset of pitting (or of transpassivity). Steady-state values Vc were obtained subsequently by holding the potential for long times at a fixed value and then observing pitting or the lack of it under a low power microscope. The lowest potential for which pitting could not be observed after a 10-hr or longer period of constant polarization was considered to be the steady-state value Vc. Reproducibility was in the order of ±5 mv. | steady state | The ingots were homogenized in A or He, usually at 1050-1100 oC for several hours. Ingots of Ni-Cr, Ni-Mo, and Cr-Fe were cold rolled to 0.25 cm, then annealed at 1000-1050 oC and water quenched. The Cr-Fe alloys containing more than 40% Cr were difficult to roll or swage, hence electrodes were machined directly from the homogenized ingot. Ingots of the lower % Cr-Fe alloys and of the stainless steels were swaged to about 0.45 cm diam rods, annealed at 1050 oC and water quenched. All electrodes measured approximately 2 cm long and were either 0.4 cm diam or 0.5 cm wide by 0.2 cm thick. | NA | The electrodes were abraded to a final 3/0 emery paper, and pickled usually in 15% HNO3, 5% HF at 80 oC for 5 min to remove the cold worked surface. | 1 | Fe Alloy
341 | 71.045 | 15 | 13 | 0.955 | 0 | NA | 0 | NA | NA | NA | NA | NA | NA | 0 | 0 | 0 | 0 | 0 | 0 | 0 | 0 | 0 | 0 | 0 | 176 | NA | NA | 0 | 0.1N NaCl | 0.1 | 7 | Potentiostatic Polarization. The experimental procedure was to first polarize the electrode potentiostatically at the least noble potential within the passive region for at least 15 min in order to achieve steady-state passivity. The potential was then advanced in stages of 50 mV, allowing 5 min between each change. Initially the current decreased or remained constant after each potential adjustment, but eventually a steadily increasing current at some potential V'c indicated the onset of pitting (or of transpassivity). Steady-state values Vc were obtained subsequently by holding the potential for long times at a fixed value and then observing pitting or the lack of it under a low power microscope. The lowest potential for which pitting could not be observed after a 10-hr or longer period of constant polarization was considered to be the steady-state value Vc. Reproducibility was in the order of ±5 mv. | steady state | The ingots were homogenized in A or He, usually at 1050-1100 oC for several hours. Ingots of Ni-Cr, Ni-Mo, and Cr-Fe were cold rolled to 0.25 cm, then annealed at 1000-1050 oC and water quenched. The Cr-Fe alloys containing more than 40% Cr were difficult to roll or swage, hence electrodes were machined directly from the homogenized ingot. Ingots of the lower % Cr-Fe alloys and of the stainless steels were swaged to about 0.45 cm diam rods, annealed at 1050 oC and water quenched. All electrodes measured approximately 2 cm long and were either 0.4 cm diam or 0.5 cm wide by 0.2 cm thick. | NA | The electrodes were abraded to a final 3/0 emery paper, and pickled usually in 15% HNO3, 5% HF at 80 oC for 5 min to remove the cold worked surface. | 1 | Fe Alloy
342 | 70.552 | 15 | 13 | 1.448 | 0 | NA | 0 | NA | NA | NA | NA | NA | NA | 0 | 0 | 0 | 0 | 0 | 0 | 0 | 0 | 0 | 0 | 0 | 139 | NA | NA | 0 | 0.1N NaCl | 0.1 | 7 | Potentiostatic Polarization. The experimental procedure was to first polarize the electrode potentiostatically at the least noble potential within the passive region for at least 15 min in order to achieve steady-state passivity. The potential was then advanced in stages of 50 mV, allowing 5 min between each change. Initially the current decreased or remained constant after each potential adjustment, but eventually a steadily increasing current at some potential V'c indicated the onset of pitting (or of transpassivity). Steady-state values Vc were obtained subsequently by holding the potential for long times at a fixed value and then observing pitting or the lack of it under a low power microscope. The lowest potential for which pitting could not be observed after a 10-hr or longer period of constant polarization was considered to be the steady-state value Vc. Reproducibility was in the order of ±5 mv. | steady state | The ingots were homogenized in A or He, usually at 1050-1100 oC for several hours. Ingots of Ni-Cr, Ni-Mo, and Cr-Fe were cold rolled to 0.25 cm, then annealed at 1000-1050 oC and water quenched. The Cr-Fe alloys containing more than 40% Cr were difficult to roll or swage, hence electrodes were machined directly from the homogenized ingot. Ingots of the lower % Cr-Fe alloys and of the stainless steels were swaged to about 0.45 cm diam rods, annealed at 1050 oC and water quenched. All electrodes measured approximately 2 cm long and were either 0.4 cm diam or 0.5 cm wide by 0.2 cm thick. | NA | The electrodes were abraded to a final 3/0 emery paper, and pickled usually in 15% HNO3, 5% HF at 80 oC for 5 min to remove the cold worked surface. | 1 | Fe Alloy
343 | 70.089 | 15 | 13 | 1.911 | 0 | NA | 0 | NA | NA | NA | NA | NA | NA | 0 | 0 | 0 | 0 | 0 | 0 | 0 | 0 | 0 | 0 | 0 | 78 | NA | NA | 0 | 0.1N NaCl | 0.1 | 7 | Potentiostatic Polarization. The experimental procedure was to first polarize the electrode potentiostatically at the least noble potential within the passive region for at least 15 min in order to achieve steady-state passivity. The potential was then advanced in stages of 50 mV, allowing 5 min between each change. Initially the current decreased or remained constant after each potential adjustment, but eventually a steadily increasing current at some potential V'c indicated the onset of pitting (or of transpassivity). Steady-state values Vc were obtained subsequently by holding the potential for long times at a fixed value and then observing pitting or the lack of it under a low power microscope. The lowest potential for which pitting could not be observed after a 10-hr or longer period of constant polarization was considered to be the steady-state value Vc. Reproducibility was in the order of ±5 mv. | steady state | The ingots were homogenized in A or He, usually at 1050-1100 oC for several hours. Ingots of Ni-Cr, Ni-Mo, and Cr-Fe were cold rolled to 0.25 cm, then annealed at 1000-1050 oC and water quenched. The Cr-Fe alloys containing more than 40% Cr were difficult to roll or swage, hence electrodes were machined directly from the homogenized ingot. Ingots of the lower % Cr-Fe alloys and of the stainless steels were swaged to about 0.45 cm diam rods, annealed at 1050 oC and water quenched. All electrodes measured approximately 2 cm long and were either 0.4 cm diam or 0.5 cm wide by 0.2 cm thick. | NA | The electrodes were abraded to a final 3/0 emery paper, and pickled usually in 15% HNO3, 5% HF at 80 oC for 5 min to remove the cold worked surface. | 1 | Fe Alloy
344 | 71.994 | 15 | 13 | 0.006 | 0 | NA | 0 | NA | NA | NA | NA | NA | NA | 0 | 0 | 0 | 0 | 0 | 0 | 0 | 0 | 0 | 0 | 0 | 179 | NA | NA | 0 | 0.1N NaBr | 0 | 7 | Potentiostatic Polarization. The experimental procedure was to first polarize the electrode potentiostatically at the least noble potential within the passive region for at least 15 min in order to achieve steady-state passivity. The potential was then advanced in stages of 50 mV, allowing 5 min between each change. Initially the current decreased or remained constant after each potential adjustment, but eventually a steadily increasing current at some potential V'c indicated the onset of pitting (or of transpassivity). Steady-state values Vc were obtained subsequently by holding the potential for long times at a fixed value and then observing pitting or the lack of it under a low power microscope. The lowest potential for which pitting could not be observed after a 10-hr or longer period of constant polarization was considered to be the steady-state value Vc. Reproducibility was in the order of ±5 mv. | steady state | The ingots were homogenized in A or He, usually at 1050-1100 oC for several hours. Ingots of Ni-Cr, Ni-Mo, and Cr-Fe were cold rolled to 0.25 cm, then annealed at 1000-1050 oC and water quenched. The Cr-Fe alloys containing more than 40% Cr were difficult to roll or swage, hence electrodes were machined directly from the homogenized ingot. Ingots of the lower % Cr-Fe alloys and of the stainless steels were swaged to about 0.45 cm diam rods, annealed at 1050 oC and water quenched. All electrodes measured approximately 2 cm long and were either 0.4 cm diam or 0.5 cm wide by 0.2 cm thick. | NA | The electrodes were abraded to a final 3/0 emery paper, and pickled usually in 15% HNO3, 5% HF at 80 oC for 5 min to remove the cold worked surface. | 1 | Fe Alloy
345 | 71.557 | 15 | 13 | 0.443 | 0 | NA | 0 | NA | NA | NA | NA | NA | NA | 0 | 0 | 0 | 0 | 0 | 0 | 0 | 0 | 0 | 0 | 0 | 68 | NA | NA | 0 | 0.1N NaBr | 0 | 7 | Potentiostatic Polarization. The experimental procedure was to first polarize the electrode potentiostatically at the least noble potential within the passive region for at least 15 min in order to achieve steady-state passivity. The potential was then advanced in stages of 50 mV, allowing 5 min between each change. Initially the current decreased or remained constant after each potential adjustment, but eventually a steadily increasing current at some potential V'c indicated the onset of pitting (or of transpassivity). Steady-state values Vc were obtained subsequently by holding the potential for long times at a fixed value and then observing pitting or the lack of it under a low power microscope. The lowest potential for which pitting could not be observed after a 10-hr or longer period of constant polarization was considered to be the steady-state value Vc. Reproducibility was in the order of ±5 mv. | steady state | The ingots were homogenized in A or He, usually at 1050-1100 oC for several hours. Ingots of Ni-Cr, Ni-Mo, and Cr-Fe were cold rolled to 0.25 cm, then annealed at 1000-1050 oC and water quenched. The Cr-Fe alloys containing more than 40% Cr were difficult to roll or swage, hence electrodes were machined directly from the homogenized ingot. Ingots of the lower % Cr-Fe alloys and of the stainless steels were swaged to about 0.45 cm diam rods, annealed at 1050 oC and water quenched. All electrodes measured approximately 2 cm long and were either 0.4 cm diam or 0.5 cm wide by 0.2 cm thick. | NA | The electrodes were abraded to a final 3/0 emery paper, and pickled usually in 15% HNO3, 5% HF at 80 oC for 5 min to remove the cold worked surface. | 1 | Fe Alloy
346 | 71.984 | 15 | 13 | 0.016 | 0 | NA | 0 | NA | NA | NA | NA | NA | NA | 0 | 0 | 0 | 0 | 0 | 0 | 0 | 0 | 0 | 0 | 0 | 295 | NA | NA | 25 | 0.1N NaBr | 0 | 7 | Potentiostatic Polarization. The experimental procedure was to first polarize the electrode potentiostatically at the least noble potential within the passive region for at least 15 min in order to achieve steady-state passivity. The potential was then advanced in stages of 50 mV, allowing 5 min between each change. Initially the current decreased or remained constant after each potential adjustment, but eventually a steadily increasing current at some potential V'c indicated the onset of pitting (or of transpassivity). Steady-state values Vc were obtained subsequently by holding the potential for long times at a fixed value and then observing pitting or the lack of it under a low power microscope. The lowest potential for which pitting could not be observed after a 10-hr or longer period of constant polarization was considered to be the steady-state value Vc. Reproducibility was in the order of ±5 mv. | steady state | The ingots were homogenized in A or He, usually at 1050-1100 oC for several hours. Ingots of Ni-Cr, Ni-Mo, and Cr-Fe were cold rolled to 0.25 cm, then annealed at 1000-1050 oC and water quenched. The Cr-Fe alloys containing more than 40% Cr were difficult to roll or swage, hence electrodes were machined directly from the homogenized ingot. Ingots of the lower % Cr-Fe alloys and of the stainless steels were swaged to about 0.45 cm diam rods, annealed at 1050 oC and water quenched. All electrodes measured approximately 2 cm long and were either 0.4 cm diam or 0.5 cm wide by 0.2 cm thick. | NA | The electrodes were abraded to a final 3/0 emery paper, and pickled usually in 15% HNO3, 5% HF at 80 oC for 5 min to remove the cold worked surface. | 1 | Fe Alloy
347 | 71.551 | 15 | 13 | 0.449 | 0 | NA | 0 | NA | NA | NA | NA | NA | NA | 0 | 0 | 0 | 0 | 0 | 0 | 0 | 0 | 0 | 0 | 0 | 281 | NA | NA | 25 | 0.1N NaBr | 0 | 7 | Potentiostatic Polarization. The experimental procedure was to first polarize the electrode potentiostatically at the least noble potential within the passive region for at least 15 min in order to achieve steady-state passivity. The potential was then advanced in stages of 50 mV, allowing 5 min between each change. Initially the current decreased or remained constant after each potential adjustment, but eventually a steadily increasing current at some potential V'c indicated the onset of pitting (or of transpassivity). Steady-state values Vc were obtained subsequently by holding the potential for long times at a fixed value and then observing pitting or the lack of it under a low power microscope. The lowest potential for which pitting could not be observed after a 10-hr or longer period of constant polarization was considered to be the steady-state value Vc. Reproducibility was in the order of ±5 mv. | steady state | The ingots were homogenized in A or He, usually at 1050-1100 oC for several hours. Ingots of Ni-Cr, Ni-Mo, and Cr-Fe were cold rolled to 0.25 cm, then annealed at 1000-1050 oC and water quenched. The Cr-Fe alloys containing more than 40% Cr were difficult to roll or swage, hence electrodes were machined directly from the homogenized ingot. Ingots of the lower % Cr-Fe alloys and of the stainless steels were swaged to about 0.45 cm diam rods, annealed at 1050 oC and water quenched. All electrodes measured approximately 2 cm long and were either 0.4 cm diam or 0.5 cm wide by 0.2 cm thick. | NA | The electrodes were abraded to a final 3/0 emery paper, and pickled usually in 15% HNO3, 5% HF at 80 oC for 5 min to remove the cold worked surface. | 1 | Fe Alloy
348 | 70.554 | 15 | 13 | 1.446 | 0 | NA | 0 | NA | NA | NA | NA | NA | NA | 0 | 0 | 0 | 0 | 0 | 0 | 0 | 0 | 0 | 0 | 0 | 265 | NA | NA | 25 | 0.1N NaBr | 0 | 7 | Potentiostatic Polarization. The experimental procedure was to first polarize the electrode potentiostatically at the least noble potential within the passive region for at least 15 min in order to achieve steady-state passivity. The potential was then advanced in stages of 50 mV, allowing 5 min between each change. Initially the current decreased or remained constant after each potential adjustment, but eventually a steadily increasing current at some potential V'c indicated the onset of pitting (or of transpassivity). Steady-state values Vc were obtained subsequently by holding the potential for long times at a fixed value and then observing pitting or the lack of it under a low power microscope. The lowest potential for which pitting could not be observed after a 10-hr or longer period of constant polarization was considered to be the steady-state value Vc. Reproducibility was in the order of ±5 mv. | steady state | The ingots were homogenized in A or He, usually at 1050-1100 oC for several hours. Ingots of Ni-Cr, Ni-Mo, and Cr-Fe were cold rolled to 0.25 cm, then annealed at 1000-1050 oC and water quenched. The Cr-Fe alloys containing more than 40% Cr were difficult to roll or swage, hence electrodes were machined directly from the homogenized ingot. Ingots of the lower % Cr-Fe alloys and of the stainless steels were swaged to about 0.45 cm diam rods, annealed at 1050 oC and water quenched. All electrodes measured approximately 2 cm long and were either 0.4 cm diam or 0.5 cm wide by 0.2 cm thick. | NA | The electrodes were abraded to a final 3/0 emery paper, and pickled usually in 15% HNO3, 5% HF at 80 oC for 5 min to remove the cold worked surface. | 1 | Fe Alloy
349 | 69.605 | 15 | 13 | 2.395 | 0 | NA | 0 | NA | NA | NA | NA | NA | NA | 0 | 0 | 0 | 0 | 0 | 0 | 0 | 0 | 0 | 0 | 0 | 226 | NA | NA | 25 | 0.1N NaBr | 0 | 7 | Potentiostatic Polarization. The experimental procedure was to first polarize the electrode potentiostatically at the least noble potential within the passive region for at least 15 min in order to achieve steady-state passivity. The potential was then advanced in stages of 50 mV, allowing 5 min between each change. Initially the current decreased or remained constant after each potential adjustment, but eventually a steadily increasing current at some potential V'c indicated the onset of pitting (or of transpassivity). Steady-state values Vc were obtained subsequently by holding the potential for long times at a fixed value and then observing pitting or the lack of it under a low power microscope. The lowest potential for which pitting could not be observed after a 10-hr or longer period of constant polarization was considered to be the steady-state value Vc. Reproducibility was in the order of ±5 mv. | steady state | The ingots were homogenized in A or He, usually at 1050-1100 oC for several hours. Ingots of Ni-Cr, Ni-Mo, and Cr-Fe were cold rolled to 0.25 cm, then annealed at 1000-1050 oC and water quenched. The Cr-Fe alloys containing more than 40% Cr were difficult to roll or swage, hence electrodes were machined directly from the homogenized ingot. Ingots of the lower % Cr-Fe alloys and of the stainless steels were swaged to about 0.45 cm diam rods, annealed at 1050 oC and water quenched. All electrodes measured approximately 2 cm long and were either 0.4 cm diam or 0.5 cm wide by 0.2 cm thick. | NA | The electrodes were abraded to a final 3/0 emery paper, and pickled usually in 15% HNO3, 5% HF at 80 oC for 5 min to remove the cold worked surface. | 1 | Fe Alloy
350 | 81.898 | 16.3 | 0.33 | 0 | 0 | NA | 0 | 0.046 | 0.6 | 0.7 | 0.1 | 0.018 | 0.008 | 0 | 0 | 0 | 0 | 0 | 0 | 0 | 0 | 0 | 0 | 0 | 180 | NA | NA | 29.6 | 0.1N HCl | 0.1 | 1 | Potentiodynamic Polarization. The onset of pitting was marked by a sharp and sudden increase in polarization current. The potential scanning was stopped at the pitting potential, and the electrode was allowed to pit for 20 to 30 min. It was then removed from the solution, the tape was stripped, and its surface was examined for pitting and possible crevice corrosion. The potential scanning was usually started at -0.7 to -0.6v, with respect to the saturated calomel electrode (SCE); the scanning was always into the passive potential region. In some experiments, the potential of an actively corroding electrode was changed almost instantaneously to a selected potential in a passive range by switching on a potentiostat, with a potential preset at a desired value. | 0.015 | Two sets of laboratory-prepared ferritic alloys and two commercial ferritic stainless steels (Types 430 and 4341) were investigated. The high-purity 17% chromium, 17% Cr-l% Mo, and 17% Cr-3% Mo laboratory alloys were prepared by melting and casting in vacuum. The resulting ingots were hot-rolled to 0.64-cmthick sheet, which was cold-rolled to a 0.32-cm thickness, annealed for 1 hr at 815~ and water-quenched. The 18% Cr-2% Mo alloys modified by titanium and Type 434 is the proposed designation for stainless steel conraining 17% chromium and 1% molybdenum. nickel additions were produced by induction melting in an argon atmosphere, using the split-heat technique. In this technique, the base composition is melted, and part of the melt is poured off to produce an ingot; then to the balance of the melt, the required alloying additions are made and the next ingot is cast. This process is repeated until a series of the desired compositions is cast. The 18% Cr-2% Mo ingots were hotforged, hot-rolled to 0.76-cm-thick strips, and coldrolled to 0.38-cm-thick strips. The 18% Cr-2% Mo alloys containing titanium were annealed for 1 hr at 104O~ the minimum temperature that prevented formation of a second phase in the high titanium alloy, and then water-quenched. The rest of the 18% Cr-2% Mo materials and the hot-rolled, commercial Types 430 and 434 steels were annealed at 815~ for 1 hr and water-quenched. | NA | The electrodes for the potentiodynamic studies were mounted in acrylic plastic, the exposed surface (0.5 by 0.6 cm) always being a longitudinal section parallel to the rolled surface. The exposed surface was polished using standard metallographic techniques, ending with a distilled water slurry of 0.3~ alumina. For the pitting potential measurements, the electrode surface was masked with electroplaters tape (Scotch 470), except for a circular area 0.36 cm in diameter. | 11 | Fe Alloy
351 | 81.028 | 16.52 | 0.3 | 0.99 | 0 | NA | 0 | 0.069 | 0.54 | 0.42 | 0.11 | 0.016 | 0.007 | 0 | 0 | 0 | 0 | 0 | 0 | 0 | 0 | 0 | 0 | 0 | 190 | NA | NA | 29.6 | 0.1N HCl | 0.1 | 1 | Potentiodynamic Polarization. The onset of pitting was marked by a sharp and sudden increase in polarization current. The potential scanning was stopped at the pitting potential, and the electrode was allowed to pit for 20 to 30 min. It was then removed from the solution, the tape was stripped, and its surface was examined for pitting and possible crevice corrosion. The potential scanning was usually started at -0.7 to -0.6v, with respect to the saturated calomel electrode (SCE); the scanning was always into the passive potential region. In some experiments, the potential of an actively corroding electrode was changed almost instantaneously to a selected potential in a passive range by switching on a potentiostat, with a potential preset at a desired value. | 0.015 | Two sets of laboratory-prepared ferritic alloys and two commercial ferritic stainless steels (Types 430 and 4341) were investigated. The high-purity 17% chromium, 17% Cr-l% Mo, and 17% Cr-3% Mo laboratory alloys were prepared by melting and casting in vacuum. The resulting ingots were hot-rolled to 0.64-cmthick sheet, which was cold-rolled to a 0.32-cm thickness, annealed for 1 hr at 815~ and water-quenched. The 18% Cr-2% Mo alloys modified by titanium and Type 434 is the proposed designation for stainless steel conraining 17% chromium and 1% molybdenum. nickel additions were produced by induction melting in an argon atmosphere, using the split-heat technique. In this technique, the base composition is melted, and part of the melt is poured off to produce an ingot; then to the balance of the melt, the required alloying additions are made and the next ingot is cast. This process is repeated until a series of the desired compositions is cast. The 18% Cr-2% Mo ingots were hotforged, hot-rolled to 0.76-cm-thick strips, and coldrolled to 0.38-cm-thick strips. The 18% Cr-2% Mo alloys containing titanium were annealed for 1 hr at 104O~ the minimum temperature that prevented formation of a second phase in the high titanium alloy, and then water-quenched. The rest of the 18% Cr-2% Mo materials and the hot-rolled, commercial Types 430 and 434 steels were annealed at 815~ for 1 hr and water-quenched. | NA | The electrodes for the potentiodynamic studies were mounted in acrylic plastic, the exposed surface (0.5 by 0.6 cm) always being a longitudinal section parallel to the rolled surface. The exposed surface was polished using standard metallographic techniques, ending with a distilled water slurry of 0.3~ alumina. For the pitting potential measurements, the electrode surface was masked with electroplaters tape (Scotch 470), except for a circular area 0.36 cm in diameter. | 11 | Fe Alloy
352 | 82.8115 | 17.08 | 0 | 0.03 | 0 | 0.0065 | 0 | 0.003 | 0.06 | NA | 0 | 0.009 | NA | 0 | 0 | 0 | 0 | 0 | 0 | 0 | 0 | 0 | 0 | 0 | 260 | NA | NA | 29.6 | 0.1N HCl | 0.1 | 1 | Potentiodynamic Polarization. The onset of pitting was marked by a sharp and sudden increase in polarization current. The potential scanning was stopped at the pitting potential, and the electrode was allowed to pit for 20 to 30 min. It was then removed from the solution, the tape was stripped, and its surface was examined for pitting and possible crevice corrosion. The potential scanning was usually started at -0.7 to -0.6v, with respect to the saturated calomel electrode (SCE); the scanning was always into the passive potential region. In some experiments, the potential of an actively corroding electrode was changed almost instantaneously to a selected potential in a passive range by switching on a potentiostat, with a potential preset at a desired value. | 0.015 | Two sets of laboratory-prepared ferritic alloys and two commercial ferritic stainless steels (Types 430 and 4341) were investigated. The high-purity 17% chromium, 17% Cr-l% Mo, and 17% Cr-3% Mo laboratory alloys were prepared by melting and casting in vacuum. The resulting ingots were hot-rolled to 0.64-cmthick sheet, which was cold-rolled to a 0.32-cm thickness, annealed for 1 hr at 815~ and water-quenched. The 18% Cr-2% Mo alloys modified by titanium and Type 434 is the proposed designation for stainless steel conraining 17% chromium and 1% molybdenum. nickel additions were produced by induction melting in an argon atmosphere, using the split-heat technique. In this technique, the base composition is melted, and part of the melt is poured off to produce an ingot; then to the balance of the melt, the required alloying additions are made and the next ingot is cast. This process is repeated until a series of the desired compositions is cast. The 18% Cr-2% Mo ingots were hotforged, hot-rolled to 0.76-cm-thick strips, and coldrolled to 0.38-cm-thick strips. The 18% Cr-2% Mo alloys containing titanium were annealed for 1 hr at 104O~ the minimum temperature that prevented formation of a second phase in the high titanium alloy, and then water-quenched. The rest of the 18% Cr-2% Mo materials and the hot-rolled, commercial Types 430 and 434 steels were annealed at 815~ for 1 hr and water-quenched. | NA | The electrodes for the potentiodynamic studies were mounted in acrylic plastic, the exposed surface (0.5 by 0.6 cm) always being a longitudinal section parallel to the rolled surface. The exposed surface was polished using standard metallographic techniques, ending with a distilled water slurry of 0.3~ alumina. For the pitting potential measurements, the electrode surface was masked with electroplaters tape (Scotch 470), except for a circular area 0.36 cm in diameter. | 11 | Fe Alloy
353 | 81.96535 | 16.93 | 0 | 1.04 | 0 | 0.00565 | 0 | 0.002 | 0.05 | NA | 0 | 0.007 | NA | 0 | 0 | 0 | 0 | 0 | 0 | 0 | 0 | 0 | 0 | 0 | 320 | NA | NA | 29.6 | 0.1N HCl | 0.1 | 1 | Potentiodynamic Polarization. The onset of pitting was marked by a sharp and sudden increase in polarization current. The potential scanning was stopped at the pitting potential, and the electrode was allowed to pit for 20 to 30 min. It was then removed from the solution, the tape was stripped, and its surface was examined for pitting and possible crevice corrosion. The potential scanning was usually started at -0.7 to -0.6v, with respect to the saturated calomel electrode (SCE); the scanning was always into the passive potential region. In some experiments, the potential of an actively corroding electrode was changed almost instantaneously to a selected potential in a passive range by switching on a potentiostat, with a potential preset at a desired value. | 0.015 | Two sets of laboratory-prepared ferritic alloys and two commercial ferritic stainless steels (Types 430 and 4341) were investigated. The high-purity 17% chromium, 17% Cr-l% Mo, and 17% Cr-3% Mo laboratory alloys were prepared by melting and casting in vacuum. The resulting ingots were hot-rolled to 0.64-cmthick sheet, which was cold-rolled to a 0.32-cm thickness, annealed for 1 hr at 815~ and water-quenched. The 18% Cr-2% Mo alloys modified by titanium and Type 434 is the proposed designation for stainless steel conraining 17% chromium and 1% molybdenum. nickel additions were produced by induction melting in an argon atmosphere, using the split-heat technique. In this technique, the base composition is melted, and part of the melt is poured off to produce an ingot; then to the balance of the melt, the required alloying additions are made and the next ingot is cast. This process is repeated until a series of the desired compositions is cast. The 18% Cr-2% Mo ingots were hotforged, hot-rolled to 0.76-cm-thick strips, and coldrolled to 0.38-cm-thick strips. The 18% Cr-2% Mo alloys containing titanium were annealed for 1 hr at 104O~ the minimum temperature that prevented formation of a second phase in the high titanium alloy, and then water-quenched. The rest of the 18% Cr-2% Mo materials and the hot-rolled, commercial Types 430 and 434 steels were annealed at 815~ for 1 hr and water-quenched. | NA | The electrodes for the potentiodynamic studies were mounted in acrylic plastic, the exposed surface (0.5 by 0.6 cm) always being a longitudinal section parallel to the rolled surface. The exposed surface was polished using standard metallographic techniques, ending with a distilled water slurry of 0.3~ alumina. For the pitting potential measurements, the electrode surface was masked with electroplaters tape (Scotch 470), except for a circular area 0.36 cm in diameter. | 11 | Fe Alloy
354 | 80.2552 | 16.68 | 0 | 2.99 | 0 | 0.0048 | 0 | 0.003 | 0.06 | NA | 0 | 0.007 | NA | 0 | 0 | 0 | 0 | 0 | 0 | 0 | 0 | 0 | 0 | 0 | >800 | NA | NA | 29.6 | 0.1N HCl | 0.1 | 1 | Potentiodynamic Polarization. The onset of pitting was marked by a sharp and sudden increase in polarization current. The potential scanning was stopped at the pitting potential, and the electrode was allowed to pit for 20 to 30 min. It was then removed from the solution, the tape was stripped, and its surface was examined for pitting and possible crevice corrosion. The potential scanning was usually started at -0.7 to -0.6v, with respect to the saturated calomel electrode (SCE); the scanning was always into the passive potential region. In some experiments, the potential of an actively corroding electrode was changed almost instantaneously to a selected potential in a passive range by switching on a potentiostat, with a potential preset at a desired value. | 0.015 | Two sets of laboratory-prepared ferritic alloys and two commercial ferritic stainless steels (Types 430 and 4341) were investigated. The high-purity 17% chromium, 17% Cr-l% Mo, and 17% Cr-3% Mo laboratory alloys were prepared by melting and casting in vacuum. The resulting ingots were hot-rolled to 0.64-cmthick sheet, which was cold-rolled to a 0.32-cm thickness, annealed for 1 hr at 815~ and water-quenched. The 18% Cr-2% Mo alloys modified by titanium and Type 434 is the proposed designation for stainless steel conraining 17% chromium and 1% molybdenum. nickel additions were produced by induction melting in an argon atmosphere, using the split-heat technique. In this technique, the base composition is melted, and part of the melt is poured off to produce an ingot; then to the balance of the melt, the required alloying additions are made and the next ingot is cast. This process is repeated until a series of the desired compositions is cast. The 18% Cr-2% Mo ingots were hotforged, hot-rolled to 0.76-cm-thick strips, and coldrolled to 0.38-cm-thick strips. The 18% Cr-2% Mo alloys containing titanium were annealed for 1 hr at 104O~ the minimum temperature that prevented formation of a second phase in the high titanium alloy, and then water-quenched. The rest of the 18% Cr-2% Mo materials and the hot-rolled, commercial Types 430 and 434 steels were annealed at 815~ for 1 hr and water-quenched. | NA | The electrodes for the potentiodynamic studies were mounted in acrylic plastic, the exposed surface (0.5 by 0.6 cm) always being a longitudinal section parallel to the rolled surface. The exposed surface was polished using standard metallographic techniques, ending with a distilled water slurry of 0.3~ alumina. For the pitting potential measurements, the electrode surface was masked with electroplaters tape (Scotch 470), except for a circular area 0.36 cm in diameter. | 11 | Fe Alloy
355 | 79.38 | 18.53 | 0.11 | 1.95 | 0 | NA | 0 | 0.03 | NA | NA | NA | NA | NA | 0 | 0 | 0 | 0 | 0 | 0 | 0 | 0 | 0 | 0 | 0 | 310 | NA | NA | 24 | 0.1N HCl | 0.1 | 1 | Potentiodynamic Polarization. The onset of pitting was marked by a sharp and sudden increase in polarization current. The potential scanning was stopped at the pitting potential, and the electrode was allowed to pit for 20 to 30 min. It was then removed from the solution, the tape was stripped, and its surface was examined for pitting and possible crevice corrosion. The potential scanning was usually started at -0.7 to -0.6v, with respect to the saturated calomel electrode (SCE); the scanning was always into the passive potential region. In some experiments, the potential of an actively corroding electrode was changed almost instantaneously to a selected potential in a passive range by switching on a potentiostat, with a potential preset at a desired value. | 0.017 | Two sets of laboratory-prepared ferritic alloys and two commercial ferritic stainless steels (Types 430 and 4341) were investigated. The high-purity 17% chromium, 17% Cr-l% Mo, and 17% Cr-3% Mo laboratory alloys were prepared by melting and casting in vacuum. The resulting ingots were hot-rolled to 0.64-cmthick sheet, which was cold-rolled to a 0.32-cm thickness, annealed for 1 hr at 815~ and water-quenched. The 18% Cr-2% Mo alloys modified by titanium and Type 434 is the proposed designation for stainless steel conraining 17% chromium and 1% molybdenum. nickel additions were produced by induction melting in an argon atmosphere, using the split-heat technique. In this technique, the base composition is melted, and part of the melt is poured off to produce an ingot; then to the balance of the melt, the required alloying additions are made and the next ingot is cast. This process is repeated until a series of the desired compositions is cast. The 18% Cr-2% Mo ingots were hotforged, hot-rolled to 0.76-cm-thick strips, and coldrolled to 0.38-cm-thick strips. The 18% Cr-2% Mo alloys containing titanium were annealed for 1 hr at 104O~ the minimum temperature that prevented formation of a second phase in the high titanium alloy, and then water-quenched. The rest of the 18% Cr-2% Mo materials and the hot-rolled, commercial Types 430 and 434 steels were annealed at 815~ for 1 hr and water-quenched. | NA | 18%Cr-2%Mo-0.11%Ni. The Cr, Mo, C, Si, and N content was not analyzed, but assumed to be in the range of the series. The electrodes for the potentiodynamic studies were mounted in acrylic plastic, the exposed surface (0.5 by 0.6 cm) always being a longitudinal section parallel to the rolled surface. The exposed surface was polished using standard metallographic techniques, ending with a distilled water slurry of 0.3~ alumina. For the pitting potential measurements, the electrode surface was masked with electroplaters tape (Scotch 470), except for a circular area 0.36 cm in diameter. | 11 | Fe Alloy
356 | 78.87 | 18.53 | 0.62 | 1.95 | 0 | NA | 0 | 0.03 | NA | NA | NA | NA | NA | 0 | 0 | 0 | 0 | 0 | 0 | 0 | 0 | 0 | 0 | 0 | 350 | NA | NA | 24 | 0.1N HCl | 0.1 | 1 | Potentiodynamic Polarization. The onset of pitting was marked by a sharp and sudden increase in polarization current. The potential scanning was stopped at the pitting potential, and the electrode was allowed to pit for 20 to 30 min. It was then removed from the solution, the tape was stripped, and its surface was examined for pitting and possible crevice corrosion. The potential scanning was usually started at -0.7 to -0.6v, with respect to the saturated calomel electrode (SCE); the scanning was always into the passive potential region. In some experiments, the potential of an actively corroding electrode was changed almost instantaneously to a selected potential in a passive range by switching on a potentiostat, with a potential preset at a desired value. | 0.017 | Two sets of laboratory-prepared ferritic alloys and two commercial ferritic stainless steels (Types 430 and 4341) were investigated. The high-purity 17% chromium, 17% Cr-l% Mo, and 17% Cr-3% Mo laboratory alloys were prepared by melting and casting in vacuum. The resulting ingots were hot-rolled to 0.64-cmthick sheet, which was cold-rolled to a 0.32-cm thickness, annealed for 1 hr at 815~ and water-quenched. The 18% Cr-2% Mo alloys modified by titanium and Type 434 is the proposed designation for stainless steel conraining 17% chromium and 1% molybdenum. nickel additions were produced by induction melting in an argon atmosphere, using the split-heat technique. In this technique, the base composition is melted, and part of the melt is poured off to produce an ingot; then to the balance of the melt, the required alloying additions are made and the next ingot is cast. This process is repeated until a series of the desired compositions is cast. The 18% Cr-2% Mo ingots were hotforged, hot-rolled to 0.76-cm-thick strips, and coldrolled to 0.38-cm-thick strips. The 18% Cr-2% Mo alloys containing titanium were annealed for 1 hr at 104O~ the minimum temperature that prevented formation of a second phase in the high titanium alloy, and then water-quenched. The rest of the 18% Cr-2% Mo materials and the hot-rolled, commercial Types 430 and 434 steels were annealed at 815~ for 1 hr and water-quenched. | NA | 18%Cr-2%Mo-0.62%Ni. The Cr, Mo, C, Si, and N content was not analyzed, but assumed to be in the range of the series. The electrodes for the potentiodynamic studies were mounted in acrylic plastic, the exposed surface (0.5 by 0.6 cm) always being a longitudinal section parallel to the rolled surface. The exposed surface was polished using standard metallographic techniques, ending with a distilled water slurry of 0.3~ alumina. For the pitting potential measurements, the electrode surface was masked with electroplaters tape (Scotch 470), except for a circular area 0.36 cm in diameter. | 11 | Fe Alloy
357 | 78.409 | 18.53 | 1.08 | 1.95 | 0 | NA | 0 | 0.031 | NA | NA | NA | NA | NA | 0 | 0 | 0 | 0 | 0 | 0 | 0 | 0 | 0 | 0 | 0 | 340 | NA | NA | 24 | 0.1N HCl | 0.1 | 1 | Potentiodynamic Polarization. The onset of pitting was marked by a sharp and sudden increase in polarization current. The potential scanning was stopped at the pitting potential, and the electrode was allowed to pit for 20 to 30 min. It was then removed from the solution, the tape was stripped, and its surface was examined for pitting and possible crevice corrosion. The potential scanning was usually started at -0.7 to -0.6v, with respect to the saturated calomel electrode (SCE); the scanning was always into the passive potential region. In some experiments, the potential of an actively corroding electrode was changed almost instantaneously to a selected potential in a passive range by switching on a potentiostat, with a potential preset at a desired value. | 0.017 | Two sets of laboratory-prepared ferritic alloys and two commercial ferritic stainless steels (Types 430 and 4341) were investigated. The high-purity 17% chromium, 17% Cr-l% Mo, and 17% Cr-3% Mo laboratory alloys were prepared by melting and casting in vacuum. The resulting ingots were hot-rolled to 0.64-cmthick sheet, which was cold-rolled to a 0.32-cm thickness, annealed for 1 hr at 815~ and water-quenched. The 18% Cr-2% Mo alloys modified by titanium and Type 434 is the proposed designation for stainless steel conraining 17% chromium and 1% molybdenum. nickel additions were produced by induction melting in an argon atmosphere, using the split-heat technique. In this technique, the base composition is melted, and part of the melt is poured off to produce an ingot; then to the balance of the melt, the required alloying additions are made and the next ingot is cast. This process is repeated until a series of the desired compositions is cast. The 18% Cr-2% Mo ingots were hotforged, hot-rolled to 0.76-cm-thick strips, and coldrolled to 0.38-cm-thick strips. The 18% Cr-2% Mo alloys containing titanium were annealed for 1 hr at 104O~ the minimum temperature that prevented formation of a second phase in the high titanium alloy, and then water-quenched. The rest of the 18% Cr-2% Mo materials and the hot-rolled, commercial Types 430 and 434 steels were annealed at 815~ for 1 hr and water-quenched. | NA | 18%Cr-2%Mo-1.08%Ni. The electrodes for the potentiodynamic studies were mounted in acrylic plastic, the exposed surface (0.5 by 0.6 cm) always being a longitudinal section parallel to the rolled surface. The exposed surface was polished using standard metallographic techniques, ending with a distilled water slurry of 0.3~ alumina. For the pitting potential measurements, the electrode surface was masked with electroplaters tape (Scotch 470), except for a circular area 0.36 cm in diameter. | 11 | Fe Alloy
358 | 78.791 | 18.45 | 0.11 | 1.97 | 0 | 0.045 | 0 | 0.034 | 0.13 | NA | NA | NA | NA | 0 | 0 | 0 | 0 | 0 | 0.47 | 0 | 0 | 0 | 0 | 0 | >800 | NA | NA | 24 | 0.1N HCl | 0.1 | 1 | Potentiodynamic Polarization. The onset of pitting was marked by a sharp and sudden increase in polarization current. The potential scanning was stopped at the pitting potential, and the electrode was allowed to pit for 20 to 30 min. It was then removed from the solution, the tape was stripped, and its surface was examined for pitting and possible crevice corrosion. The potential scanning was usually started at -0.7 to -0.6v, with respect to the saturated calomel electrode (SCE); the scanning was always into the passive potential region. In some experiments, the potential of an actively corroding electrode was changed almost instantaneously to a selected potential in a passive range by switching on a potentiostat, with a potential preset at a desired value. | 0.017 | Two sets of laboratory-prepared ferritic alloys and two commercial ferritic stainless steels (Types 430 and 4341) were investigated. The high-purity 17% chromium, 17% Cr-l% Mo, and 17% Cr-3% Mo laboratory alloys were prepared by melting and casting in vacuum. The resulting ingots were hot-rolled to 0.64-cmthick sheet, which was cold-rolled to a 0.32-cm thickness, annealed for 1 hr at 815~ and water-quenched. The 18% Cr-2% Mo alloys modified by titanium and Type 434 is the proposed designation for stainless steel conraining 17% chromium and 1% molybdenum. nickel additions were produced by induction melting in an argon atmosphere, using the split-heat technique. In this technique, the base composition is melted, and part of the melt is poured off to produce an ingot; then to the balance of the melt, the required alloying additions are made and the next ingot is cast. This process is repeated until a series of the desired compositions is cast. The 18% Cr-2% Mo ingots were hotforged, hot-rolled to 0.76-cm-thick strips, and coldrolled to 0.38-cm-thick strips. The 18% Cr-2% Mo alloys containing titanium were annealed for 1 hr at 104O~ the minimum temperature that prevented formation of a second phase in the high titanium alloy, and then water-quenched. The rest of the 18% Cr-2% Mo materials and the hot-rolled, commercial Types 430 and 434 steels were annealed at 815~ for 1 hr and water-quenched. | NA | 18%Cr-2%Mo-0.47%Ti. The electrodes for the potentiodynamic studies were mounted in acrylic plastic, the exposed surface (0.5 by 0.6 cm) always being a longitudinal section parallel to the rolled surface. The exposed surface was polished using standard metallographic techniques, ending with a distilled water slurry of 0.3~ alumina. For the pitting potential measurements, the electrode surface was masked with electroplaters tape (Scotch 470), except for a circular area 0.36 cm in diameter. | 11 | Fe Alloy
359 | 77.592 | 18.5 | 0 | 1.97 | 0 | 0.023 | 0 | 0.035 | NA | NA | NA | NA | NA | 0 | 0 | 0 | 0 | 0 | 1.88 | 0 | 0 | 0 | 0 | 0 | 630 | NA | NA | 24 | 0.1N HCl | 0.1 | 1 | Potentiodynamic Polarization. The onset of pitting was marked by a sharp and sudden increase in polarization current. The potential scanning was stopped at the pitting potential, and the electrode was allowed to pit for 20 to 30 min. It was then removed from the solution, the tape was stripped, and its surface was examined for pitting and possible crevice corrosion. The potential scanning was usually started at -0.7 to -0.6v, with respect to the saturated calomel electrode (SCE); the scanning was always into the passive potential region. In some experiments, the potential of an actively corroding electrode was changed almost instantaneously to a selected potential in a passive range by switching on a potentiostat, with a potential preset at a desired value. | 0.017 | Two sets of laboratory-prepared ferritic alloys and two commercial ferritic stainless steels (Types 430 and 4341) were investigated. The high-purity 17% chromium, 17% Cr-l% Mo, and 17% Cr-3% Mo laboratory alloys were prepared by melting and casting in vacuum. The resulting ingots were hot-rolled to 0.64-cmthick sheet, which was cold-rolled to a 0.32-cm thickness, annealed for 1 hr at 815~ and water-quenched. The 18% Cr-2% Mo alloys modified by titanium and Type 434 is the proposed designation for stainless steel conraining 17% chromium and 1% molybdenum. nickel additions were produced by induction melting in an argon atmosphere, using the split-heat technique. In this technique, the base composition is melted, and part of the melt is poured off to produce an ingot; then to the balance of the melt, the required alloying additions are made and the next ingot is cast. This process is repeated until a series of the desired compositions is cast. The 18% Cr-2% Mo ingots were hotforged, hot-rolled to 0.76-cm-thick strips, and coldrolled to 0.38-cm-thick strips. The 18% Cr-2% Mo alloys containing titanium were annealed for 1 hr at 104O~ the minimum temperature that prevented formation of a second phase in the high titanium alloy, and then water-quenched. The rest of the 18% Cr-2% Mo materials and the hot-rolled, commercial Types 430 and 434 steels were annealed at 815~ for 1 hr and water-quenched. | NA | 18%Cr-2%Mo-1.86%Ti. The Cr, Mo, C, Si, and N content was not analyzed, but assumed to be in the range of the series. The electrodes for the potentiodynamic studies were mounted in acrylic plastic, the exposed surface (0.5 by 0.6 cm) always being a longitudinal section parallel to the rolled surface. The exposed surface was polished using standard metallographic techniques, ending with a distilled water slurry of 0.3~ alumina. For the pitting potential measurements, the electrode surface was masked with electroplaters tape (Scotch 470), except for a circular area 0.36 cm in diameter. | 11 | Fe Alloy
360 | 77.818 | 18.7 | 0.57 | 1.97 | 0 | NA | 0 | 0.032 | NA | NA | NA | NA | NA | 0 | 0 | 0 | 0 | 0 | 0.91 | 0 | 0 | 0 | 0 | 0 | >800 | NA | NA | 24 | 0.1N HCl | 0.1 | 1 | Potentiodynamic Polarization. The onset of pitting was marked by a sharp and sudden increase in polarization current. The potential scanning was stopped at the pitting potential, and the electrode was allowed to pit for 20 to 30 min. It was then removed from the solution, the tape was stripped, and its surface was examined for pitting and possible crevice corrosion. The potential scanning was usually started at -0.7 to -0.6v, with respect to the saturated calomel electrode (SCE); the scanning was always into the passive potential region. In some experiments, the potential of an actively corroding electrode was changed almost instantaneously to a selected potential in a passive range by switching on a potentiostat, with a potential preset at a desired value. | 0.017 | Two sets of laboratory-prepared ferritic alloys and two commercial ferritic stainless steels (Types 430 and 4341) were investigated. The high-purity 17% chromium, 17% Cr-l% Mo, and 17% Cr-3% Mo laboratory alloys were prepared by melting and casting in vacuum. The resulting ingots were hot-rolled to 0.64-cmthick sheet, which was cold-rolled to a 0.32-cm thickness, annealed for 1 hr at 815~ and water-quenched. The 18% Cr-2% Mo alloys modified by titanium and Type 434 is the proposed designation for stainless steel conraining 17% chromium and 1% molybdenum. nickel additions were produced by induction melting in an argon atmosphere, using the split-heat technique. In this technique, the base composition is melted, and part of the melt is poured off to produce an ingot; then to the balance of the melt, the required alloying additions are made and the next ingot is cast. This process is repeated until a series of the desired compositions is cast. The 18% Cr-2% Mo ingots were hotforged, hot-rolled to 0.76-cm-thick strips, and coldrolled to 0.38-cm-thick strips. The 18% Cr-2% Mo alloys containing titanium were annealed for 1 hr at 104O~ the minimum temperature that prevented formation of a second phase in the high titanium alloy, and then water-quenched. The rest of the 18% Cr-2% Mo materials and the hot-rolled, commercial Types 430 and 434 steels were annealed at 815~ for 1 hr and water-quenched. | NA | 18%Cr-2%Mo-0.91%Ti-0.57%Ni. The electrodes for the potentiodynamic studies were mounted in acrylic plastic, the exposed surface (0.5 by 0.6 cm) always being a longitudinal section parallel to the rolled surface. The exposed surface was polished using standard metallographic techniques, ending with a distilled water slurry of 0.3~ alumina. For the pitting potential measurements, the electrode surface was masked with electroplaters tape (Scotch 470), except for a circular area 0.36 cm in diameter. | 11 | Fe Alloy
361 | 75.47 | 18.7 | 2.08 | 1.97 | 0 | NA | 0 | 0.03 | NA | NA | NA | NA | NA | 0 | 0 | 0 | 0 | 0 | 1.75 | 0 | 0 | 0 | 0 | 0 | 620 | NA | NA | 24 | 0.1N HCl | 0.1 | 1 | Potentiodynamic Polarization. The onset of pitting was marked by a sharp and sudden increase in polarization current. The potential scanning was stopped at the pitting potential, and the electrode was allowed to pit for 20 to 30 min. It was then removed from the solution, the tape was stripped, and its surface was examined for pitting and possible crevice corrosion. The potential scanning was usually started at -0.7 to -0.6v, with respect to the saturated calomel electrode (SCE); the scanning was always into the passive potential region. In some experiments, the potential of an actively corroding electrode was changed almost instantaneously to a selected potential in a passive range by switching on a potentiostat, with a potential preset at a desired value. | 0.017 | Two sets of laboratory-prepared ferritic alloys and two commercial ferritic stainless steels (Types 430 and 4341) were investigated. The high-purity 17% chromium, 17% Cr-l% Mo, and 17% Cr-3% Mo laboratory alloys were prepared by melting and casting in vacuum. The resulting ingots were hot-rolled to 0.64-cmthick sheet, which was cold-rolled to a 0.32-cm thickness, annealed for 1 hr at 815~ and water-quenched. The 18% Cr-2% Mo alloys modified by titanium and Type 434 is the proposed designation for stainless steel conraining 17% chromium and 1% molybdenum. nickel additions were produced by induction melting in an argon atmosphere, using the split-heat technique. In this technique, the base composition is melted, and part of the melt is poured off to produce an ingot; then to the balance of the melt, the required alloying additions are made and the next ingot is cast. This process is repeated until a series of the desired compositions is cast. The 18% Cr-2% Mo ingots were hotforged, hot-rolled to 0.76-cm-thick strips, and coldrolled to 0.38-cm-thick strips. The 18% Cr-2% Mo alloys containing titanium were annealed for 1 hr at 104O~ the minimum temperature that prevented formation of a second phase in the high titanium alloy, and then water-quenched. The rest of the 18% Cr-2% Mo materials and the hot-rolled, commercial Types 430 and 434 steels were annealed at 815~ for 1 hr and water-quenched. | NA | 18%Cr-2%Mo-1.75%Ti-2.08%Ni. The Cr, Mo, C, Si, and N content was not analyzed, but assumed to be in the range of the series. The electrodes for the potentiodynamic studies were mounted in acrylic plastic, the exposed surface (0.5 by 0.6 cm) always being a longitudinal section parallel to the rolled surface. The exposed surface was polished using standard metallographic techniques, ending with a distilled water slurry of 0.3~ alumina. For the pitting potential measurements, the electrode surface was masked with electroplaters tape (Scotch 470), except for a circular area 0.36 cm in diameter. | 11 | Fe Alloy
362 | 67.454 | 17.93 | 14.38 | 0 | 0 | NA | 0 | 0.036 | NA | NA | NA | NA | NA | 0 | 0 | 0 | 0 | 0.2 | 0 | 0 | 0 | 0 | 0 | 0 | 400 | NA | NA | 25 | 0.1N NaCl | 0.1 | 7 | Potentiodynamic Polarization | NA | The ingots were forged, rooled into bars 2 mm thick, then tempered at 1150 C (heating for 15mins) and quenched in water. | Austenitic structure | None | 12 | Fe Alloy
363 | 67.151 | 17.93 | 14.38 | 0 | 0 | NA | 0 | 0.036 | NA | NA | NA | NA | NA | 0 | 0 | 0 | 0 | 0.503 | 0 | 0 | 0 | 0 | 0 | 0 | 279 | NA | NA | 25 | 0.1N NaCl | 0.1 | 7 | Potentiodynamic Polarization | NA | The ingots were forged, rooled into bars 2 mm thick, then tempered at 1150 C (heating for 15mins) and quenched in water. | Austenitic structure | None | 12 | Fe Alloy
364 | 66.654 | 17.93 | 14.38 | 0 | 0 | NA | 0 | 0.036 | NA | NA | NA | NA | NA | 0 | 0 | 0 | 0 | 1 | 0 | 0 | 0 | 0 | 0 | 0 | 395 | NA | NA | 25 | 0.1N NaCl | 0.1 | 7 | Potentiodynamic Polarization | NA | The ingots were forged, rooled into bars 2 mm thick, then tempered at 1150 C (heating for 15mins) and quenched in water. | Austenitic structure | None | 12 | Fe Alloy
365 | 66.664 | 17.93 | 14.38 | 0 | 0 | NA | 0 | 0.036 | NA | NA | NA | NA | NA | 0 | 0 | 0 | 0.99 | 0 | 0 | 0 | 0 | 0 | 0 | 0 | 535 | NA | NA | 25 | 0.1N NaCl | 0.1 | 7 | Potentiodynamic Polarization | NA | The ingots were forged, rooled into bars 2 mm thick, then tempered at 1150 C (heating for 15mins) and quenched in water. | Austenitic structure | None | 12 | Fe Alloy
366 | 65.154 | 17.93 | 14.38 | 0 | 0 | NA | 0 | 0.036 | NA | NA | NA | NA | NA | 0 | 0 | 0 | 2.5 | 0 | 0 | 0 | 0 | 0 | 0 | 0 | 617 | NA | NA | 25 | 0.1N NaCl | 0.1 | 7 | Potentiodynamic Polarization | NA | The ingots were forged, rooled into bars 2 mm thick, then tempered at 1150 C (heating for 15mins) and quenched in water. | Austenitic structure | None | 12 | Fe Alloy
367 | 67.464 | 17.93 | 14.38 | 0 | 0 | NA | 0 | 0.036 | NA | NA | NA | NA | NA | 0 | 0 | 0 | 0 | 0 | 0.19 | 0 | 0 | 0 | 0 | 0 | 418 | NA | NA | 25 | 0.1N NaCl | 0.1 | 7 | Potentiodynamic Polarization | NA | The ingots were forged, rooled into bars 2 mm thick, then tempered at 1150 C (heating for 15mins) and quenched in water. | Austenitic structure | None | 12 | Fe Alloy
368 | 67.344 | 17.93 | 14.38 | 0 | 0 | NA | 0 | 0.036 | NA | NA | NA | NA | NA | 0 | 0 | 0 | 0 | 0 | 0.31 | 0 | 0 | 0 | 0 | 0 | 446 | NA | NA | 25 | 0.1N NaCl | 0.1 | 7 | Potentiodynamic Polarization | NA | The ingots were forged, rooled into bars 2 mm thick, then tempered at 1150 C (heating for 15mins) and quenched in water. | Austenitic structure | None | 12 | Fe Alloy
369 | 66.654 | 17.93 | 14.38 | 0 | 0 | NA | 0 | 0.036 | NA | NA | NA | NA | NA | 0 | 1 | 0 | 0 | 0 | 0 | 0 | 0 | 0 | 0 | 0 | 407 | NA | NA | 25 | 0.1N NaCl | 0.1 | 7 | Potentiodynamic Polarization | NA | The ingots were forged, rooled into bars 2 mm thick, then tempered at 1150 C (heating for 15mins) and quenched in water. | Austenitic structure | None | 12 | Fe Alloy
370 | 65.404 | 17.93 | 14.38 | 0 | 0 | NA | 0 | 0.036 | NA | NA | NA | NA | NA | 0 | 2.25 | 0 | 0 | 0 | 0 | 0 | 0 | 0 | 0 | 0 | 475 | NA | NA | 25 | 0.1N NaCl | 0.1 | 7 | Potentiodynamic Polarization | NA | The ingots were forged, rooled into bars 2 mm thick, then tempered at 1150 C (heating for 15mins) and quenched in water. | Austenitic structure | None | 12 | Fe Alloy
371 | 66.184 | 17.93 | 14.38 | 1.47 | 0 | NA | 0 | 0.036 | NA | NA | NA | NA | NA | 0 | 0 | 0 | 0 | 0 | 0 | 0 | 0 | 0 | 0 | 0 | 405 | NA | NA | 25 | 0.1N NaCl | 0.1 | 7 | Potentiodynamic Polarization | NA | The ingots were forged, rooled into bars 2 mm thick, then tempered at 1150 C (heating for 15mins) and quenched in water. | Austenitic structure | None | 12 | Fe Alloy
372 | 64.904 | 17.93 | 14.38 | 2.75 | 0 | NA | 0 | 0.036 | NA | NA | NA | NA | NA | 0 | 0 | 0 | 0 | 0 | 0 | 0 | 0 | 0 | 0 | 0 | 457 | NA | NA | 25 | 0.1N NaCl | 0.1 | 7 | Potentiodynamic Polarization | NA | The ingots were forged, rooled into bars 2 mm thick, then tempered at 1150 C (heating for 15mins) and quenched in water. | Austenitic structure | None | 12 | Fe Alloy
373 | 62.654 | 17.93 | 14.38 | 5 | 0 | NA | 0 | 0.036 | NA | NA | NA | NA | NA | 0 | 0 | 0 | 0 | 0 | 0 | 0 | 0 | 0 | 0 | 0 | 956 | NA | NA | 25 | 0.1N NaCl | 0.1 | 7 | Potentiodynamic Polarization | NA | The ingots were forged, rooled into bars 2 mm thick, then tempered at 1150 C (heating for 15mins) and quenched in water. | Austenitic structure | None | 12 | Fe Alloy
374 | 67.474 | 17.93 | 14.38 | 0 | 0.18 | NA | 0 | 0.036 | NA | NA | NA | NA | NA | 0 | 0 | 0 | 0 | 0 | 0 | 0 | 0 | 0 | 0 | 0 | 329 | NA | NA | 25 | 0.1N NaCl | 0.1 | 7 | Potentiodynamic Polarization | NA | The ingots were forged, rooled into bars 2 mm thick, then tempered at 1150 C (heating for 15mins) and quenched in water. | Austenitic structure | None | 12 | Fe Alloy
375 | 66.154 | 17.93 | 14.38 | 0 | 1.5 | NA | 0 | 0.036 | NA | NA | NA | NA | NA | 0 | 0 | 0 | 0 | 0 | 0 | 0 | 0 | 0 | 0 | 0 | 393 | NA | NA | 25 | 0.1N NaCl | 0.1 | 7 | Potentiodynamic Polarization | NA | The ingots were forged, rooled into bars 2 mm thick, then tempered at 1150 C (heating for 15mins) and quenched in water. | Austenitic structure | None | 12 | Fe Alloy
376 | 64.984 | 17.93 | 14.38 | 0 | 2.67 | NA | 0 | 0.036 | NA | NA | NA | NA | NA | 0 | 0 | 0 | 0 | 0 | 0 | 0 | 0 | 0 | 0 | 0 | 446 | NA | NA | 25 | 0.1N NaCl | 0.1 | 7 | Potentiodynamic Polarization | NA | The ingots were forged, rooled into bars 2 mm thick, then tempered at 1150 C (heating for 15mins) and quenched in water. | Austenitic structure | None | 12 | Fe Alloy
377 | 66.654 | 17.93 | 14.38 | 0 | 0 | NA | 0 | 0.036 | NA | NA | NA | NA | NA | 0 | 0 | 1 | 0 | 0 | 0 | 0 | 0 | 0 | 0 | 0 | 386 | NA | NA | 25 | 0.1N NaCl | 0.1 | 7 | Potentiodynamic Polarization | NA | The ingots were forged, rooled into bars 2 mm thick, then tempered at 1150 C (heating for 15mins) and quenched in water. | Austenitic structure | None | 12 | Fe Alloy
378 | 65.584 | 17.93 | 14.38 | 0 | 0 | NA | 0 | 0.036 | NA | NA | NA | NA | NA | 0 | 0 | 2.07 | 0 | 0 | 0 | 0 | 0 | 0 | 0 | 0 | 376 | NA | NA | 25 | 0.1N NaCl | 0.1 | 7 | Potentiodynamic Polarization | NA | The ingots were forged, rooled into bars 2 mm thick, then tempered at 1150 C (heating for 15mins) and quenched in water. | Austenitic structure | None | 12 | Fe Alloy
379 | 66.734 | 17.93 | 14.38 | 0 | 0 | NA | 0.92 | 0.036 | NA | NA | NA | NA | NA | 0 | 0 | 0 | 0 | 0 | 0 | 0 | 0 | 0 | 0 | 0 | 375 | NA | NA | 25 | 0.1N NaCl | 0.1 | 7 | Potentiodynamic Polarization | NA | The ingots were forged, rooled into bars 2 mm thick, then tempered at 1150 C (heating for 15mins) and quenched in water. | Austenitic structure | None | 12 | Fe Alloy
380 | 66.354 | 17.93 | 14.38 | 0 | 0 | NA | 1.3 | 0.036 | NA | NA | NA | NA | NA | 0 | 0 | 0 | 0 | 0 | 0 | 0 | 0 | 0 | 0 | 0 | 373 | NA | NA | 25 | 0.1N NaCl | 0.1 | 7 | Potentiodynamic Polarization | NA | The ingots were forged, rooled into bars 2 mm thick, then tempered at 1150 C (heating for 15mins) and quenched in water. | Austenitic structure | None | 12 | Fe Alloy
381 | 65.474 | 17.93 | 14.38 | 0 | 0 | NA | 2.18 | 0.036 | NA | NA | NA | NA | NA | 0 | 0 | 0 | 0 | 0 | 0 | 0 | 0 | 0 | 0 | 0 | 326 | NA | NA | 25 | 0.1N NaCl | 0.1 | 7 | Potentiodynamic Polarization | NA | The ingots were forged, rooled into bars 2 mm thick, then tempered at 1150 C (heating for 15mins) and quenched in water. | Austenitic structure | None | 12 | Fe Alloy
382 | 64.324 | 17.93 | 14.38 | 0 | 0 | NA | 0 | 0.036 | 3.33 | NA | NA | NA | NA | 0 | 0 | 0 | 0 | 0 | 0 | 0 | 0 | 0 | 0 | 0 | 355 | NA | NA | 25 | 0.1N NaCl | 0.1 | 7 | Potentiodynamic Polarization | NA | The ingots were forged, rooled into bars 2 mm thick, then tempered at 1150 C (heating for 15mins) and quenched in water. | Austenitic structure | None | 12 | Fe Alloy
383 | 62.914 | 17.93 | 14.38 | 0 | 0 | NA | 0 | 0.036 | 4.74 | NA | NA | NA | NA | 0 | 0 | 0 | 0 | 0 | 0 | 0 | 0 | 0 | 0 | 0 | >1256 | NA | NA | 25 | 0.1N NaCl | 0.1 | 7 | Potentiodynamic Polarization | NA | The ingots were forged, rooled into bars 2 mm thick, then tempered at 1150 C (heating for 15mins) and quenched in water. | Austenitic structure | None | 12 | Fe Alloy
384 | 67.654 | 17.93 | 14.38 | 0 | 0 | NA | 0 | 0.036 | NA | NA | NA | NA | NA | 0 | 0 | 0 | 0 | 0 | 0 | 0 | 0 | 0 | 0 | 0 | 415 | NA | NA | 25 | 0.1N NaCl | 0.1 | 7 | Potentiodynamic Polarization | NA | Annealed 2 hours at 650 C | Austenitic structure | None | 12 | Fe Alloy
385 | 62.654 | 17.93 | 14.38 | 5 | 0 | NA | 0 | 0.036 | NA | NA | NA | NA | NA | 0 | 0 | 0 | 0 | 0 | 0 | 0 | 0 | 0 | 0 | 0 | 566 | NA | NA | 25 | 0.1N NaCl | 0.1 | 7 | Potentiodynamic Polarization | NA | Annealed 2 hours at 650 C | Austenitic structure | None | 12 | Fe Alloy
386 | 62.904 | 17.93 | 14.38 | 0 | 0 | NA | 0 | 0.036 | NA | NA | NA | NA | NA | 0 | 4.75 | 0 | 0 | 0 | 0 | 0 | 0 | 0 | 0 | 0 | 500 | NA | NA | 25 | 0.1N NaCl | 0.1 | 7 | Potentiodynamic Polarization | NA | Annealed 2 hours at 650 C | Austenitic structure | None | 12 | Fe Alloy
387 | 62.654 | 17.93 | 14.38 | 0 | 0 | NA | 0 | 0.036 | 5 | NA | NA | NA | NA | 0 | 0 | 0 | 0 | 0 | 0 | 0 | 0 | 0 | 0 | 0 | 415 | NA | NA | 25 | 0.1N NaCl | 0.1 | 7 | Potentiodynamic Polarization | NA | Annealed 2 hours at 650 C | Austenitic structure with an α phase | None | 12 | Fe Alloy
388 | 39.147 | 19.97 | 39.09 | 0.025 | 0 | 0.04 | 0 | 0.058 | 0.46 | 1.21 | NA | NA | NA | 0 | 0 | 0 | 0 | 0 | 0 | 0 | 0 | 0 | 0 | 0 | 640 | NA | NA | 24 | deaerated 0.1N HCl | 0.1 | 1 | Potentiodynamic Polarization | 0.167 | In this technique, the base composition is melted and part of the melt is cast into an ingot. To the balance of the melt, the required molybdenum addition is made and the next ingot is cast. This process is repeated until a series of the desired positions is cast. By this procedure, the residual and impurity elements, which were intended to be in the range commonly present in commercial stainless steels, were held essentially constant within each series. The ingots were hot-forged and hot-rolled to a thickness of 0.76 cm and then cold-rolled to 0.38 cm. The 13% nickel steels were annealed at 1120C for 1 hr and water-quenched. The 39% nickel steels and the high-purity alloys were annealed at 1150C for 1 hr and water-quenched. | NA | test area 0.07 cm2; 0.3 um surface finish | 2 | Other
389 | 99.03 | NA | NA | 0.97 | 0 | NA | 0 | NA | NA | NA | NA | NA | NA | 0 | 0 | 0 | 0 | 0 | 0 | 0 | 0 | 0 | 0 | 0 | >800 | NA | NA | 24 | deaerated 0.1N HCl | 0.1 | 1 | Potentiodynamic Polarization | 0.167 | In this technique, the base composition is melted and part of the melt is cast into an ingot. To the balance of the melt, the required molybdenum addition is made and the next ingot is cast. This process is repeated until a series of the desired positions is cast. By this procedure, the residual and impurity elements, which were intended to be in the range commonly present in commercial stainless steels, were held essentially constant within each series. The ingots were hot-forged and hot-rolled to a thickness of 0.76 cm and then cold-rolled to 0.38 cm. The 13% nickel steels were annealed at 1120C for 1 hr and water-quenched. The 39% nickel steels and the high-purity alloys were annealed at 1150C for 1 hr and water-quenched. | NA | test area 0.07 cm2; 0.3 um surface finish | 2 | Fe Alloy
390 | 96.97 | NA | NA | 3.03 | 0 | NA | 0 | NA | NA | NA | NA | NA | NA | 0 | 0 | 0 | 0 | 0 | 0 | 0 | 0 | 0 | 0 | 0 | >800 | NA | NA | 24 | deaerated 0.1N HCl | 0.1 | 1 | Potentiodynamic Polarization | 0.167 | In this technique, the base composition is melted and part of the melt is cast into an ingot. To the balance of the melt, the required molybdenum addition is made and the next ingot is cast. This process is repeated until a series of the desired positions is cast. By this procedure, the residual and impurity elements, which were intended to be in the range commonly present in commercial stainless steels, were held essentially constant within each series. The ingots were hot-forged and hot-rolled to a thickness of 0.76 cm and then cold-rolled to 0.38 cm. The 13% nickel steels were annealed at 1120C for 1 hr and water-quenched. The 39% nickel steels and the high-purity alloys were annealed at 1150C for 1 hr and water-quenched. | NA | test area 0.07 cm2; 0.3 um surface finish | 2 | Fe Alloy
391 | 35.971 | 20.01 | 39.13 | 4.85 | 0 | 0.039 | 0 | NA | NA | NA | NA | NA | NA | 0 | 0 | 0 | 0 | 0 | 0 | 0 | 0 | 0 | 0 | 0 | >800 | NA | NA | 24 | deaerated 0.1N HCl | 0.1 | 1 | Potentiodynamic Polarization | 0.167 | In this technique, the base composition is melted and part of the melt is cast into an ingot. To the balance of the melt, the required molybdenum addition is made and the next ingot is cast. This process is repeated until a series of the desired positions is cast. By this procedure, the residual and impurity elements, which were intended to be in the range commonly present in commercial stainless steels, were held essentially constant within each series. The ingots were hot-forged and hot-rolled to a thickness of 0.76 cm and then cold-rolled to 0.38 cm. The 13% nickel steels were annealed at 1120C for 1 hr and water-quenched. The 39% nickel steels and the high-purity alloys were annealed at 1150C for 1 hr and water-quenched. | NA | test area 0.07 cm2; 0.3 um surface finish | 2 | Other
392 | 64.425 | 17.67 | 13.57 | 1.99 | 0 | 0.03 | 0 | 0.025 | 0.45 | 1.84 | NA | NA | NA | 0 | 0 | 0 | 0 | 0 | 0 | 0 | 0 | 0 | 0 | 0 | 390 | NA | NA | 24 | deaerated 0.1N HCl | 0.1 | 1 | Potentiodynamic Polarization | 0.167 | In this technique, the base composition is melted and part of the melt is cast into an ingot. To the balance of the melt, the required molybdenum addition is made and the next ingot is cast. This process is repeated until a series of the desired positions is cast. By this procedure, the residual and impurity elements, which were intended to be in the range commonly present in commercial stainless steels, were held essentially constant within each series. The ingots were hot-forged and hot-rolled to a thickness of 0.76 cm and then cold-rolled to 0.38 cm. The 13% nickel steels were annealed at 1120C for 1 hr and water-quenched. The 39% nickel steels and the high-purity alloys were annealed at 1150C for 1 hr and water-quenched. | NA | test area 0.07 cm2; 0.3 um surface finish | 2 | Fe Alloy
393 | 97.55 | NA | NA | 2.45 | 0 | NA | 0 | NA | NA | NA | NA | NA | NA | 0 | 0 | 0 | 0 | 0 | 0 | 0 | 0 | 0 | 0 | 0 | >800 | NA | NA | 24 | deaerated 0.1N HCl | 0.1 | 1 | Potentiodynamic Polarization | 0.167 | In this technique, the base composition is melted and part of the melt is cast into an ingot. To the balance of the melt, the required molybdenum addition is made and the next ingot is cast. This process is repeated until a series of the desired positions is cast. By this procedure, the residual and impurity elements, which were intended to be in the range commonly present in commercial stainless steels, were held essentially constant within each series. The ingots were hot-forged and hot-rolled to a thickness of 0.76 cm and then cold-rolled to 0.38 cm. The 13% nickel steels were annealed at 1120C for 1 hr and water-quenched. The 39% nickel steels and the high-purity alloys were annealed at 1150C for 1 hr and water-quenched. | NA | test area 0.07 cm2; 0.3 um surface finish | 2 | Fe Alloy
394 | 97.07 | NA | NA | 2.93 | 0 | NA | 0 | NA | NA | NA | NA | NA | NA | 0 | 0 | 0 | 0 | 0 | 0 | 0 | 0 | 0 | 0 | 0 | >800 | NA | NA | 24 | deaerated 0.1N HCl | 0.1 | 1 | Potentiodynamic Polarization | 0.167 | In this technique, the base composition is melted and part of the melt is cast into an ingot. To the balance of the melt, the required molybdenum addition is made and the next ingot is cast. This process is repeated until a series of the desired positions is cast. By this procedure, the residual and impurity elements, which were intended to be in the range commonly present in commercial stainless steels, were held essentially constant within each series. The ingots were hot-forged and hot-rolled to a thickness of 0.76 cm and then cold-rolled to 0.38 cm. The 13% nickel steels were annealed at 1120C for 1 hr and water-quenched. The 39% nickel steels and the high-purity alloys were annealed at 1150C for 1 hr and water-quenched. | NA | test area 0.07 cm2; 0.3 um surface finish | 2 | Fe Alloy
395 | 96.63 | NA | NA | 3.37 | 0 | NA | 0 | NA | NA | NA | NA | NA | NA | 0 | 0 | 0 | 0 | 0 | 0 | 0 | 0 | 0 | 0 | 0 | >800 | NA | NA | 24 | deaerated 0.1N HCl | 0.1 | 1 | Potentiodynamic Polarization | 0.167 | In this technique, the base composition is melted and part of the melt is cast into an ingot. To the balance of the melt, the required molybdenum addition is made and the next ingot is cast. This process is repeated until a series of the desired positions is cast. By this procedure, the residual and impurity elements, which were intended to be in the range commonly present in commercial stainless steels, were held essentially constant within each series. The ingots were hot-forged and hot-rolled to a thickness of 0.76 cm and then cold-rolled to 0.38 cm. The 13% nickel steels were annealed at 1120C for 1 hr and water-quenched. The 39% nickel steels and the high-purity alloys were annealed at 1150C for 1 hr and water-quenched. | NA | test area 0.07 cm2; 0.3 um surface finish | 2 | Fe Alloy
396 | 62.7 | 17.6 | 13.5 | 3.89 | 0 | 0.033 | 0 | 0.027 | 0.53 | 1.72 | NA | NA | NA | 0 | 0 | 0 | 0 | 0 | 0 | 0 | 0 | 0 | 0 | 0 | >800 | NA | NA | 24 | deaerated 0.1N HCl | 0.1 | 1 | Potentiodynamic Polarization | 0.167 | In this technique, the base composition is melted and part of the melt is cast into an ingot. To the balance of the melt, the required molybdenum addition is made and the next ingot is cast. This process is repeated until a series of the desired positions is cast. By this procedure, the residual and impurity elements, which were intended to be in the range commonly present in commercial stainless steels, were held essentially constant within each series. The ingots were hot-forged and hot-rolled to a thickness of 0.76 cm and then cold-rolled to 0.38 cm. The 13% nickel steels were annealed at 1120C for 1 hr and water-quenched. The 39% nickel steels and the high-purity alloys were annealed at 1150C for 1 hr and water-quenched. | NA | test area 0.07 cm2; 0.3 um surface finish | 2 | Fe Alloy
397 | 65.841 | 17.86 | 16.13 | 0.067 | 0 | 0.01 | 0 | 0.002 | 0.09 | NA | NA | NA | NA | 0 | 0 | 0 | 0 | 0 | 0 | 0 | 0 | 0 | 0 | 0 | >800 | NA | NA | 24 | deaerated 0.1N HCl | 0.1 | 1 | Potentiodynamic Polarization | 0.167 | In this technique, the base composition is melted and part of the melt is cast into an ingot. To the balance of the melt, the required molybdenum addition is made and the next ingot is cast. This process is repeated until a series of the desired positions is cast. By this procedure, the residual and impurity elements, which were intended to be in the range commonly present in commercial stainless steels, were held essentially constant within each series. The ingots were hot-forged and hot-rolled to a thickness of 0.76 cm and then cold-rolled to 0.38 cm. The 13% nickel steels were annealed at 1120C for 1 hr and water-quenched. The 39% nickel steels and the high-purity alloys were annealed at 1150C for 1 hr and water-quenched. | NA | test area 0.07 cm2; 0.3 um surface finish | 2 | Fe Alloy
398 | 63.165 | 18.01 | 16.25 | 2.48 | 0 | 0.012 | 0 | 0.003 | 0.08 | NA | NA | NA | NA | 0 | 0 | 0 | 0 | 0 | 0 | 0 | 0 | 0 | 0 | 0 | >800 | NA | NA | 24 | deaerated 0.1N HCl | 0.1 | 1 | Potentiodynamic Polarization | 0.167 | In this technique, the base composition is melted and part of the melt is cast into an ingot. To the balance of the melt, the required molybdenum addition is made and the next ingot is cast. This process is repeated until a series of the desired positions is cast. By this procedure, the residual and impurity elements, which were intended to be in the range commonly present in commercial stainless steels, were held essentially constant within each series. The ingots were hot-forged and hot-rolled to a thickness of 0.76 cm and then cold-rolled to 0.38 cm. The 13% nickel steels were annealed at 1120C for 1 hr and water-quenched. The 39% nickel steels and the high-purity alloys were annealed at 1150C for 1 hr and water-quenched. | NA | test area 0.07 cm2; 0.3 um surface finish | 2 | Fe Alloy
399 | 60.664 | 18.07 | 16.17 | 4.99 | 0 | 0.012 | 0 | 0.004 | 0.09 | NA | NA | NA | NA | 0 | 0 | 0 | 0 | 0 | 0 | 0 | 0 | 0 | 0 | 0 | >800 | NA | NA | 24 | deaerated 0.1N HCl | 0.1 | 1 | Potentiodynamic Polarization | 0.167 | In this technique, the base composition is melted and part of the melt is cast into an ingot. To the balance of the melt, the required molybdenum addition is made and the next ingot is cast. This process is repeated until a series of the desired positions is cast. By this procedure, the residual and impurity elements, which were intended to be in the range commonly present in commercial stainless steels, were held essentially constant within each series. The ingots were hot-forged and hot-rolled to a thickness of 0.76 cm and then cold-rolled to 0.38 cm. The 13% nickel steels were annealed at 1120C for 1 hr and water-quenched. The 39% nickel steels and the high-purity alloys were annealed at 1150C for 1 hr and water-quenched. | NA | test area 0.07 cm2; 0.3 um surface finish | 2 | Fe Alloy
400 | 63.515 | 17.6 | 13.6 | 2.93 | 0 | 0.03 | 0 | 0.025 | 0.5 | 1.8 | NA | NA | NA | 0 | 0 | 0 | 0 | 0 | 0 | 0 | 0 | 0 | 0 | 0 | 430 | NA | NA | 24 | deaerated 1M NaCl | 1 | 7 | Potentiodynamic Polarization | 0.556 | In this technique, the base composition is melted and part of the melt is cast into an ingot. To the balance of the melt, the required molybdenum addition is made and the next ingot is cast. This process is repeated until a series of the desired positions is cast. By this procedure, the residual and impurity elements, which were intended to be in the range commonly present in commercial stainless steels, were held essentially constant within each series. The ingots were hot-forged and hot-rolled to a thickness of 0.76 cm and then cold-rolled to 0.38 cm. The 13% nickel steels were annealed at 1120C for 1 hr and water-quenched. The 39% nickel steels and the high-purity alloys were annealed at 1150C for 1 hr and water-quenched. | NA | test area 0.07 cm2; 0.3 um surface finish | 2 | Fe Alloy
401 | 63.515 | 17.6 | 13.6 | 2.93 | 0 | 0.03 | 0 | 0.025 | 0.5 | 1.8 | NA | NA | NA | 0 | 0 | 0 | 0 | 0 | 0 | 0 | 0 | 0 | 0 | 0 | 470 | NA | NA | 24 | deaerated 1M NaCl | 1 | 7 | Potentiodynamic Polarization | 0.167 | In this technique, the base composition is melted and part of the melt is cast into an ingot. To the balance of the melt, the required molybdenum addition is made and the next ingot is cast. This process is repeated until a series of the desired positions is cast. By this procedure, the residual and impurity elements, which were intended to be in the range commonly present in commercial stainless steels, were held essentially constant within each series. The ingots were hot-forged and hot-rolled to a thickness of 0.76 cm and then cold-rolled to 0.38 cm. The 13% nickel steels were annealed at 1120C for 1 hr and water-quenched. The 39% nickel steels and the high-purity alloys were annealed at 1150C for 1 hr and water-quenched. | NA | test area 0.07 cm2; 0.3 um surface finish | 2 | Fe Alloy
402 | 63.515 | 17.6 | 13.6 | 2.93 | 0 | 0.03 | 0 | 0.025 | 0.5 | 1.8 | NA | NA | NA | 0 | 0 | 0 | 0 | 0 | 0 | 0 | 0 | 0 | 0 | 0 | NA | 525 | 495 | 24 | deaerated 1M NaCl | 1 | 7 | Potentiodynamic Polarization | 0.0167 | In this technique, the base composition is melted and part of the melt is cast into an ingot. To the balance of the melt, the required molybdenum addition is made and the next ingot is cast. This process is repeated until a series of the desired positions is cast. By this procedure, the residual and impurity elements, which were intended to be in the range commonly present in commercial stainless steels, were held essentially constant within each series. The ingots were hot-forged and hot-rolled to a thickness of 0.76 cm and then cold-rolled to 0.38 cm. The 13% nickel steels were annealed at 1120C for 1 hr and water-quenched. The 39% nickel steels and the high-purity alloys were annealed at 1150C for 1 hr and water-quenched. | NA | test area 0.07 cm2; 0.3 um surface finish | 2 | Fe Alloy
403 | 63.515 | 17.6 | 13.6 | 2.93 | 0 | 0.03 | 0 | 0.025 | 0.5 | 1.8 | NA | NA | NA | 0 | 0 | 0 | 0 | 0 | 0 | 0 | 0 | 0 | 0 | 0 | 655 | NA | NA | 24 | deaerated 1M NaCl | 1 | 7 | Potentiodynamic Polarization | 0.0167 | In this technique, the base composition is melted and part of the melt is cast into an ingot. To the balance of the melt, the required molybdenum addition is made and the next ingot is cast. This process is repeated until a series of the desired positions is cast. By this procedure, the residual and impurity elements, which were intended to be in the range commonly present in commercial stainless steels, were held essentially constant within each series. The ingots were hot-forged and hot-rolled to a thickness of 0.76 cm and then cold-rolled to 0.38 cm. The 13% nickel steels were annealed at 1120C for 1 hr and water-quenched. The 39% nickel steels and the high-purity alloys were annealed at 1150C for 1 hr and water-quenched. | NA | test area 0.07 cm2; 0.3 um surface finish | 2 | Fe Alloy
404 | 73.63 | 22.53 | 1.45 | 1.02 | 0 | NA | NA | NA | 1.37 | NA | NA | NA | NA | NA | 0 | 0 | 0 | 0 | 0 | 0 | 0 | 0 | 0 | 0 | 152 | NA | NA | 90 | deaerated synthetic sea water | 0.546 | 7.2 | Potentiodynamic Polarization | 0.167 | All surfaces of the cast slabs were ground to remove imperfections and provide good rolling surfaces before annealing 16 hours at 1200C in argon atmosphere. The slabs were hot rolled at 1090C to 1/16 inch thickness. Oxide scale was subsequently removed by sand blasting before a final annealing treatment. Following preparation, each alloy was hot rolled to 0.1 inch sheet and water quenched. Hot rolling temperatures were restricted to a maximum of 982C and a minimum of 816C. The hot rolled sheet was electropolished in an aqueous 15wt% NaCl/ 30wt%H2SO4 electrolyte to remove surface scale and sheared into 1 inch wide strips running parallel to the hot rolling direction. The 1 inch wide hot rolled strips were subsequently cold rolled from 0.1 inch to a final thickness of 0.0625inch. | NA | None | 3 | Fe Alloy
405 | 74 | 20.73 | 2.17 | 1.03 | 0 | NA | NA | NA | 2.07 | NA | NA | NA | NA | NA | 0 | 0 | 0 | 0 | 0 | 0 | 0 | 0 | 0 | 0 | 190 | NA | NA | 90 | deaerated synthetic sea water | 0.546 | 7.2 | Potentiodynamic Polarization | 0.167 | All surfaces of the cast slabs were ground to remove imperfections and provide good rolling surfaces before annealing 16 hours at 1200C in argon atmosphere. The slabs were hot rolled at 1090C to 1/16 inch thickness. Oxide scale was subsequently removed by sand blasting before a final annealing treatment. Following preparation, each alloy was hot rolled to 0.1 inch sheet and water quenched. Hot rolling temperatures were restricted to a maximum of 982C and a minimum of 816C. The hot rolled sheet was electropolished in an aqueous 15wt% NaCl/ 30wt%H2SO4 electrolyte to remove surface scale and sheared into 1 inch wide strips running parallel to the hot rolling direction. The 1 inch wide hot rolled strips were subsequently cold rolled from 0.1 inch to a final thickness of 0.0625inch. | NA | None | 3 | Fe Alloy
406 | 73.49 | 22.56 | 1.44 | 0.71 | 0 | NA | 0.34 | NA | 1.37 | 0.09 | NA | NA | NA | NA | 0 | 0 | 0 | 0 | 0 | 0 | 0 | 0 | 0 | 0 | 286 | NA | NA | 90 | deaerated synthetic sea water | 0.546 | 7.2 | Potentiodynamic Polarization | 0.167 | All surfaces of the cast slabs were ground to remove imperfections and provide good rolling surfaces before annealing 16 hours at 1200C in argon atmosphere. The slabs were hot rolled at 1090C to 1/16 inch thickness. Oxide scale was subsequently removed by sand blasting before a final annealing treatment. Following preparation, each alloy was hot rolled to 0.1 inch sheet and water quenched. Hot rolling temperatures were restricted to a maximum of 982C and a minimum of 816C. The hot rolled sheet was electropolished in an aqueous 15wt% NaCl/ 30wt%H2SO4 electrolyte to remove surface scale and sheared into 1 inch wide strips running parallel to the hot rolling direction. The 1 inch wide hot rolled strips were subsequently cold rolled from 0.1 inch to a final thickness of 0.0625inch. | NA | None | 3 | Fe Alloy
407 | 73.38 | 22.52 | 1.85 | 0.7 | 0 | NA | 0.34 | NA | NA | 0.08 | NA | NA | NA | 1.13 | 0 | 0 | 0 | 0 | 0 | 0 | 0 | 0 | 0 | 0 | 140 | NA | NA | 90 | deaerated synthetic sea water | 0.546 | 7.2 | Potentiodynamic Polarization | 0.167 | All surfaces of the cast slabs were ground to remove imperfections and provide good rolling surfaces before annealing 16 hours at 1200C in argon atmosphere. The slabs were hot rolled at 1090C to 1/16 inch thickness. Oxide scale was subsequently removed by sand blasting before a final annealing treatment. Following preparation, each alloy was hot rolled to 0.1 inch sheet and water quenched. Hot rolling temperatures were restricted to a maximum of 982C and a minimum of 816C. The hot rolled sheet was electropolished in an aqueous 15wt% NaCl/ 30wt%H2SO4 electrolyte to remove surface scale and sheared into 1 inch wide strips running parallel to the hot rolling direction. The 1 inch wide hot rolled strips were subsequently cold rolled from 0.1 inch to a final thickness of 0.0625inch. | NA | None | 3 | Fe Alloy
408 | 73.66 | 21.51 | 1.44 | 2.03 | 0 | NA | NA | NA | 1.36 | NA | NA | NA | NA | NA | 0 | 0 | 0 | 0 | 0 | 0 | 0 | 0 | 0 | 0 | 238 | NA | NA | 90 | deaerated synthetic sea water | 0.546 | 7.2 | Potentiodynamic Polarization | 0.167 | All surfaces of the cast slabs were ground to remove imperfections and provide good rolling surfaces before annealing 16 hours at 1200C in argon atmosphere. The slabs were hot rolled at 1090C to 1/16 inch thickness. Oxide scale was subsequently removed by sand blasting before a final annealing treatment. Following preparation, each alloy was hot rolled to 0.1 inch sheet and water quenched. Hot rolling temperatures were restricted to a maximum of 982C and a minimum of 816C. The hot rolled sheet was electropolished in an aqueous 15wt% NaCl/ 30wt%H2SO4 electrolyte to remove surface scale and sheared into 1 inch wide strips running parallel to the hot rolling direction. The 1 inch wide hot rolled strips were subsequently cold rolled from 0.1 inch to a final thickness of 0.0625inch. | NA | None | 3 | Fe Alloy
409 | 74.03 | 19.71 | 2.16 | 2.04 | 0 | NA | NA | NA | 2.06 | NA | NA | NA | NA | NA | 0 | 0 | 0 | 0 | 0 | 0 | 0 | 0 | 0 | 0 | 218 | NA | NA | 90 | deaerated synthetic sea water | 0.546 | 7.2 | Potentiodynamic Polarization | 0.167 | All surfaces of the cast slabs were ground to remove imperfections and provide good rolling surfaces before annealing 16 hours at 1200C in argon atmosphere. The slabs were hot rolled at 1090C to 1/16 inch thickness. Oxide scale was subsequently removed by sand blasting before a final annealing treatment. Following preparation, each alloy was hot rolled to 0.1 inch sheet and water quenched. Hot rolling temperatures were restricted to a maximum of 982C and a minimum of 816C. The hot rolled sheet was electropolished in an aqueous 15wt% NaCl/ 30wt%H2SO4 electrolyte to remove surface scale and sheared into 1 inch wide strips running parallel to the hot rolling direction. The 1 inch wide hot rolled strips were subsequently cold rolled from 0.1 inch to a final thickness of 0.0625inch. | NA | None | 3 | Fe Alloy
410 | 73.37 | 21.49 | 1.84 | 1.75 | 0 | NA | 0.34 | NA | NA | 0.09 | NA | NA | NA | 1.12 | 0 | 0 | 0 | 0 | 0 | 0 | 0 | 0 | 0 | 0 | 276 | NA | NA | 90 | deaerated synthetic sea water | 0.546 | 7.2 | Potentiodynamic Polarization | 0.167 | All surfaces of the cast slabs were ground to remove imperfections and provide good rolling surfaces before annealing 16 hours at 1200C in argon atmosphere. The slabs were hot rolled at 1090C to 1/16 inch thickness. Oxide scale was subsequently removed by sand blasting before a final annealing treatment. Following preparation, each alloy was hot rolled to 0.1 inch sheet and water quenched. Hot rolling temperatures were restricted to a maximum of 982C and a minimum of 816C. The hot rolled sheet was electropolished in an aqueous 15wt% NaCl/ 30wt%H2SO4 electrolyte to remove surface scale and sheared into 1 inch wide strips running parallel to the hot rolling direction. The 1 inch wide hot rolled strips were subsequently cold rolled from 0.1 inch to a final thickness of 0.0625inch. | NA | None | 3 | Fe Alloy
411 | 72.73 | 21.48 | 1.43 | 3 | 0 | NA | NA | NA | 1.36 | NA | NA | NA | NA | NA | 0 | 0 | 0 | 0 | 0 | 0 | 0 | 0 | 0 | 0 | 256 | NA | NA | 90 | deaerated synthetic sea water | 0.546 | 7.2 | Potentiodynamic Polarization | 0.167 | All surfaces of the cast slabs were ground to remove imperfections and provide good rolling surfaces before annealing 16 hours at 1200C in argon atmosphere. The slabs were hot rolled at 1090C to 1/16 inch thickness. Oxide scale was subsequently removed by sand blasting before a final annealing treatment. Following preparation, each alloy was hot rolled to 0.1 inch sheet and water quenched. Hot rolling temperatures were restricted to a maximum of 982C and a minimum of 816C. The hot rolled sheet was electropolished in an aqueous 15wt% NaCl/ 30wt%H2SO4 electrolyte to remove surface scale and sheared into 1 inch wide strips running parallel to the hot rolling direction. The 1 inch wide hot rolled strips were subsequently cold rolled from 0.1 inch to a final thickness of 0.0625inch. | NA | None | 3 | Fe Alloy
412 | 73.02 | 19.7 | 2.15 | 2.64 | 0 | NA | 0.34 | NA | 2.06 | 0.09 | NA | NA | NA | NA | 0 | 0 | 0 | 0 | 0 | 0 | 0 | 0 | 0 | 0 | 182 | NA | NA | 90 | deaerated synthetic sea water | 0.546 | 7.2 | Potentiodynamic Polarization | 0.167 | All surfaces of the cast slabs were ground to remove imperfections and provide good rolling surfaces before annealing 16 hours at 1200C in argon atmosphere. The slabs were hot rolled at 1090C to 1/16 inch thickness. Oxide scale was subsequently removed by sand blasting before a final annealing treatment. Following preparation, each alloy was hot rolled to 0.1 inch sheet and water quenched. Hot rolling temperatures were restricted to a maximum of 982C and a minimum of 816C. The hot rolled sheet was electropolished in an aqueous 15wt% NaCl/ 30wt%H2SO4 electrolyte to remove surface scale and sheared into 1 inch wide strips running parallel to the hot rolling direction. The 1 inch wide hot rolled strips were subsequently cold rolled from 0.1 inch to a final thickness of 0.0625inch. | NA | None | 3 | Fe Alloy
413 | 71.93 | 19.74 | 2.14 | 3.5 | 0 | NA | 0.51 | NA | 2.05 | 0.13 | NA | NA | NA | NA | 0 | 0 | 0 | 0 | 0 | 0 | 0 | 0 | 0 | 0 | 220 | NA | NA | 90 | deaerated synthetic sea water | 0.546 | 7.2 | Potentiodynamic Polarization | 0.167 | All surfaces of the cast slabs were ground to remove imperfections and provide good rolling surfaces before annealing 16 hours at 1200C in argon atmosphere. The slabs were hot rolled at 1090C to 1/16 inch thickness. Oxide scale was subsequently removed by sand blasting before a final annealing treatment. Following preparation, each alloy was hot rolled to 0.1 inch sheet and water quenched. Hot rolling temperatures were restricted to a maximum of 982C and a minimum of 816C. The hot rolled sheet was electropolished in an aqueous 15wt% NaCl/ 30wt%H2SO4 electrolyte to remove surface scale and sheared into 1 inch wide strips running parallel to the hot rolling direction. The 1 inch wide hot rolled strips were subsequently cold rolled from 0.1 inch to a final thickness of 0.0625inch. | NA | None | 3 | Fe Alloy
414 | 70.97 | 19.73 | 2.13 | 4.7 | 0 | NA | 0.34 | NA | 2.04 | 0.09 | NA | NA | NA | NA | 0 | 0 | 0 | 0 | 0 | 0 | 0 | 0 | 0 | 0 | 238 | NA | NA | 90 | deaerated synthetic sea water | 0.546 | 7.2 | Potentiodynamic Polarization | 0.167 | All surfaces of the cast slabs were ground to remove imperfections and provide good rolling surfaces before annealing 16 hours at 1200C in argon atmosphere. The slabs were hot rolled at 1090C to 1/16 inch thickness. Oxide scale was subsequently removed by sand blasting before a final annealing treatment. Following preparation, each alloy was hot rolled to 0.1 inch sheet and water quenched. Hot rolling temperatures were restricted to a maximum of 982C and a minimum of 816C. The hot rolled sheet was electropolished in an aqueous 15wt% NaCl/ 30wt%H2SO4 electrolyte to remove surface scale and sheared into 1 inch wide strips running parallel to the hot rolling direction. The 1 inch wide hot rolled strips were subsequently cold rolled from 0.1 inch to a final thickness of 0.0625inch. | NA | None | 3 | Fe Alloy
415 | 73.63 | 22.53 | 1.45 | 1.02 | 0 | NA | NA | NA | 1.37 | NA | NA | NA | NA | NA | 0 | 0 | 0 | 0 | 0 | 0 | 0 | 0 | 0 | 0 | 142 | NA | NA | 90 | deaerated synthetic sea water | 0.546 | 7.2 | Scratch | NA | All surfaces of the cast slabs were ground to remove imperfections and provide good rolling surfaces before annealing 16 hours at 1200C in argon atmosphere. The slabs were hot rolled at 1090C to 1/16 inch thickness. Oxide scale was subsequently removed by sand blasting before a final annealing treatment. Following preparation, each alloy was hot rolled to 0.1 inch sheet and water quenched. Hot rolling temperatures were restricted to a maximum of 982C and a minimum of 816C. The hot rolled sheet was electropolished in an aqueous 15wt% NaCl/ 30wt%H2SO4 electrolyte to remove surface scale and sheared into 1 inch wide strips running parallel to the hot rolling direction. The 1 inch wide hot rolled strips were subsequently cold rolled from 0.1 inch to a final thickness of 0.0625inch. | NA | None | 3 | Fe Alloy
416 | 74 | 20.73 | 2.17 | 1.03 | 0 | NA | NA | NA | 2.07 | NA | NA | NA | NA | NA | 0 | 0 | 0 | 0 | 0 | 0 | 0 | 0 | 0 | 0 | 165 | NA | NA | 90 | deaerated synthetic sea water | 0.546 | 7.2 | Scratch | NA | All surfaces of the cast slabs were ground to remove imperfections and provide good rolling surfaces before annealing 16 hours at 1200C in argon atmosphere. The slabs were hot rolled at 1090C to 1/16 inch thickness. Oxide scale was subsequently removed by sand blasting before a final annealing treatment. Following preparation, each alloy was hot rolled to 0.1 inch sheet and water quenched. Hot rolling temperatures were restricted to a maximum of 982C and a minimum of 816C. The hot rolled sheet was electropolished in an aqueous 15wt% NaCl/ 30wt%H2SO4 electrolyte to remove surface scale and sheared into 1 inch wide strips running parallel to the hot rolling direction. The 1 inch wide hot rolled strips were subsequently cold rolled from 0.1 inch to a final thickness of 0.0625inch. | NA | None | 3 | Fe Alloy
417 | 73.49 | 22.56 | 1.44 | 0.71 | 0 | NA | 0.34 | NA | 1.37 | 0.09 | NA | NA | NA | NA | 0 | 0 | 0 | 0 | 0 | 0 | 0 | 0 | 0 | 0 | 174 | NA | NA | 90 | deaerated synthetic sea water | 0.546 | 7.2 | Scratch | NA | All surfaces of the cast slabs were ground to remove imperfections and provide good rolling surfaces before annealing 16 hours at 1200C in argon atmosphere. The slabs were hot rolled at 1090C to 1/16 inch thickness. Oxide scale was subsequently removed by sand blasting before a final annealing treatment. Following preparation, each alloy was hot rolled to 0.1 inch sheet and water quenched. Hot rolling temperatures were restricted to a maximum of 982C and a minimum of 816C. The hot rolled sheet was electropolished in an aqueous 15wt% NaCl/ 30wt%H2SO4 electrolyte to remove surface scale and sheared into 1 inch wide strips running parallel to the hot rolling direction. The 1 inch wide hot rolled strips were subsequently cold rolled from 0.1 inch to a final thickness of 0.0625inch. | NA | None | 3 | Fe Alloy
418 | 73.38 | 22.52 | 1.85 | 0.7 | 0 | NA | 0.34 | NA | NA | 0.08 | NA | NA | NA | 1.13 | 0 | 0 | 0 | 0 | 0 | 0 | 0 | 0 | 0 | 0 | 95 | NA | NA | 90 | deaerated synthetic sea water | 0.546 | 7.2 | Scratch | NA | All surfaces of the cast slabs were ground to remove imperfections and provide good rolling surfaces before annealing 16 hours at 1200C in argon atmosphere. The slabs were hot rolled at 1090C to 1/16 inch thickness. Oxide scale was subsequently removed by sand blasting before a final annealing treatment. Following preparation, each alloy was hot rolled to 0.1 inch sheet and water quenched. Hot rolling temperatures were restricted to a maximum of 982C and a minimum of 816C. The hot rolled sheet was electropolished in an aqueous 15wt% NaCl/ 30wt%H2SO4 electrolyte to remove surface scale and sheared into 1 inch wide strips running parallel to the hot rolling direction. The 1 inch wide hot rolled strips were subsequently cold rolled from 0.1 inch to a final thickness of 0.0625inch. | NA | None | 3 | Fe Alloy
419 | 73.66 | 21.51 | 1.44 | 2.03 | 0 | NA | NA | NA | 1.36 | NA | NA | NA | NA | NA | 0 | 0 | 0 | 0 | 0 | 0 | 0 | 0 | 0 | 0 | 230 | NA | NA | 90 | deaerated synthetic sea water | 0.546 | 7.2 | Scratch | NA | All surfaces of the cast slabs were ground to remove imperfections and provide good rolling surfaces before annealing 16 hours at 1200C in argon atmosphere. The slabs were hot rolled at 1090C to 1/16 inch thickness. Oxide scale was subsequently removed by sand blasting before a final annealing treatment. Following preparation, each alloy was hot rolled to 0.1 inch sheet and water quenched. Hot rolling temperatures were restricted to a maximum of 982C and a minimum of 816C. The hot rolled sheet was electropolished in an aqueous 15wt% NaCl/ 30wt%H2SO4 electrolyte to remove surface scale and sheared into 1 inch wide strips running parallel to the hot rolling direction. The 1 inch wide hot rolled strips were subsequently cold rolled from 0.1 inch to a final thickness of 0.0625inch. | NA | None | 3 | Fe Alloy
420 | 74.03 | 19.71 | 2.16 | 2.04 | 0 | NA | NA | NA | 2.06 | NA | NA | NA | NA | NA | 0 | 0 | 0 | 0 | 0 | 0 | 0 | 0 | 0 | 0 | 185 | NA | NA | 90 | deaerated synthetic sea water | 0.546 | 7.2 | Scratch | NA | All surfaces of the cast slabs were ground to remove imperfections and provide good rolling surfaces before annealing 16 hours at 1200C in argon atmosphere. The slabs were hot rolled at 1090C to 1/16 inch thickness. Oxide scale was subsequently removed by sand blasting before a final annealing treatment. Following preparation, each alloy was hot rolled to 0.1 inch sheet and water quenched. Hot rolling temperatures were restricted to a maximum of 982C and a minimum of 816C. The hot rolled sheet was electropolished in an aqueous 15wt% NaCl/ 30wt%H2SO4 electrolyte to remove surface scale and sheared into 1 inch wide strips running parallel to the hot rolling direction. The 1 inch wide hot rolled strips were subsequently cold rolled from 0.1 inch to a final thickness of 0.0625inch. | NA | None | 3 | Fe Alloy
421 | 73.37 | 21.49 | 1.84 | 1.75 | 0 | NA | 0.34 | NA | NA | 0.09 | NA | NA | NA | 1.12 | 0 | 0 | 0 | 0 | 0 | 0 | 0 | 0 | 0 | 0 | 270 | NA | NA | 90 | deaerated synthetic sea water | 0.546 | 7.2 | Scratch | NA | All surfaces of the cast slabs were ground to remove imperfections and provide good rolling surfaces before annealing 16 hours at 1200C in argon atmosphere. The slabs were hot rolled at 1090C to 1/16 inch thickness. Oxide scale was subsequently removed by sand blasting before a final annealing treatment. Following preparation, each alloy was hot rolled to 0.1 inch sheet and water quenched. Hot rolling temperatures were restricted to a maximum of 982C and a minimum of 816C. The hot rolled sheet was electropolished in an aqueous 15wt% NaCl/ 30wt%H2SO4 electrolyte to remove surface scale and sheared into 1 inch wide strips running parallel to the hot rolling direction. The 1 inch wide hot rolled strips were subsequently cold rolled from 0.1 inch to a final thickness of 0.0625inch. | NA | None | 3 | Fe Alloy
422 | 72.73 | 21.48 | 1.43 | 3 | 0 | NA | NA | NA | 1.36 | NA | NA | NA | NA | NA | 0 | 0 | 0 | 0 | 0 | 0 | 0 | 0 | 0 | 0 | 248 | NA | NA | 90 | deaerated synthetic sea water | 0.546 | 7.2 | Scratch | NA | All surfaces of the cast slabs were ground to remove imperfections and provide good rolling surfaces before annealing 16 hours at 1200C in argon atmosphere. The slabs were hot rolled at 1090C to 1/16 inch thickness. Oxide scale was subsequently removed by sand blasting before a final annealing treatment. Following preparation, each alloy was hot rolled to 0.1 inch sheet and water quenched. Hot rolling temperatures were restricted to a maximum of 982C and a minimum of 816C. The hot rolled sheet was electropolished in an aqueous 15wt% NaCl/ 30wt%H2SO4 electrolyte to remove surface scale and sheared into 1 inch wide strips running parallel to the hot rolling direction. The 1 inch wide hot rolled strips were subsequently cold rolled from 0.1 inch to a final thickness of 0.0625inch. | NA | None | 3 | Fe Alloy
423 | 73.02 | 19.7 | 2.15 | 2.64 | 0 | NA | 0.34 | NA | 2.06 | 0.09 | NA | NA | NA | NA | 0 | 0 | 0 | 0 | 0 | 0 | 0 | 0 | 0 | 0 | 165 | NA | NA | 90 | deaerated synthetic sea water | 0.546 | 7.2 | Scratch | NA | All surfaces of the cast slabs were ground to remove imperfections and provide good rolling surfaces before annealing 16 hours at 1200C in argon atmosphere. The slabs were hot rolled at 1090C to 1/16 inch thickness. Oxide scale was subsequently removed by sand blasting before a final annealing treatment. Following preparation, each alloy was hot rolled to 0.1 inch sheet and water quenched. Hot rolling temperatures were restricted to a maximum of 982C and a minimum of 816C. The hot rolled sheet was electropolished in an aqueous 15wt% NaCl/ 30wt%H2SO4 electrolyte to remove surface scale and sheared into 1 inch wide strips running parallel to the hot rolling direction. The 1 inch wide hot rolled strips were subsequently cold rolled from 0.1 inch to a final thickness of 0.0625inch. | NA | None | 3 | Fe Alloy
424 | 71.93 | 19.74 | 2.14 | 3.5 | 0 | NA | 0.51 | NA | 2.05 | 0.13 | NA | NA | NA | NA | 0 | 0 | 0 | 0 | 0 | 0 | 0 | 0 | 0 | 0 | 205 | NA | NA | 90 | deaerated synthetic sea water | 0.546 | 7.2 | Scratch | NA | All surfaces of the cast slabs were ground to remove imperfections and provide good rolling surfaces before annealing 16 hours at 1200C in argon atmosphere. The slabs were hot rolled at 1090C to 1/16 inch thickness. Oxide scale was subsequently removed by sand blasting before a final annealing treatment. Following preparation, each alloy was hot rolled to 0.1 inch sheet and water quenched. Hot rolling temperatures were restricted to a maximum of 982C and a minimum of 816C. The hot rolled sheet was electropolished in an aqueous 15wt% NaCl/ 30wt%H2SO4 electrolyte to remove surface scale and sheared into 1 inch wide strips running parallel to the hot rolling direction. The 1 inch wide hot rolled strips were subsequently cold rolled from 0.1 inch to a final thickness of 0.0625inch. | NA | None | 3 | Fe Alloy
425 | 70.97 | 19.73 | 2.13 | 4.7 | 0 | NA | 0.34 | NA | 2.04 | 0.09 | NA | NA | NA | NA | 0 | 0 | 0 | 0 | 0 | 0 | 0 | 0 | 0 | 0 | 152 | NA | NA | 90 | deaerated synthetic sea water | 0.546 | 7.2 | Scratch | NA | All surfaces of the cast slabs were ground to remove imperfections and provide good rolling surfaces before annealing 16 hours at 1200C in argon atmosphere. The slabs were hot rolled at 1090C to 1/16 inch thickness. Oxide scale was subsequently removed by sand blasting before a final annealing treatment. Following preparation, each alloy was hot rolled to 0.1 inch sheet and water quenched. Hot rolling temperatures were restricted to a maximum of 982C and a minimum of 816C. The hot rolled sheet was electropolished in an aqueous 15wt% NaCl/ 30wt%H2SO4 electrolyte to remove surface scale and sheared into 1 inch wide strips running parallel to the hot rolling direction. The 1 inch wide hot rolled strips were subsequently cold rolled from 0.1 inch to a final thickness of 0.0625inch. | NA | None | 3 | Fe Alloy
426 | 73.26 | 24.32 | 0.72 | 1.02 | 0 | NA | NA | NA | 0.68 | NA | NA | NA | NA | NA | 0 | 0 | 0 | 0 | 0 | 0 | 0 | 0 | 0 | 0 | 174 | NA | NA | 90 | deaerated synthetic sea water | 0.546 | 7.2 | Potentiodynamic Polarization | 0.167 | This one received a final heat treatment of 1h at 1049C followed by water quenching comepared to the one above | NA | None | 3 | Fe Alloy
427 | 73.63 | 22.53 | 1.45 | 1.02 | 0 | NA | NA | NA | 1.37 | NA | NA | NA | NA | NA | 0 | 0 | 0 | 0 | 0 | 0 | 0 | 0 | 0 | 0 | 136 | NA | NA | 90 | deaerated synthetic sea water | 0.546 | 7.2 | Potentiodynamic Polarization | 0.167 | This one received a final heat treatment of 1h at 1049C followed by water quenching comepared to the one above | NA | None | 3 | Fe Alloy
428 | 74 | 20.73 | 2.17 | 1.03 | 0 | NA | NA | NA | 2.07 | NA | NA | NA | NA | NA | 0 | 0 | 0 | 0 | 0 | 0 | 0 | 0 | 0 | 0 | 184 | NA | NA | 90 | deaerated synthetic sea water | 0.546 | 7.2 | Potentiodynamic Polarization | 0.167 | This one received a final heat treatment of 1h at 1049C followed by water quenching comepared to the one above | NA | None | 3 | Fe Alloy
429 | 73.49 | 22.56 | 1.44 | 0.71 | 0 | NA | 0.34 | NA | 1.37 | 0.09 | NA | NA | NA | NA | 0 | 0 | 0 | 0 | 0 | 0 | 0 | 0 | 0 | 0 | 194 | NA | NA | 90 | deaerated synthetic sea water | 0.546 | 7.2 | Potentiodynamic Polarization | 0.167 | This one received a final heat treatment of 1h at 1049C followed by water quenching comepared to the one above | NA | None | 3 | Fe Alloy
430 | 73.38 | 22.52 | 1.85 | 0.7 | 0 | NA | 0.34 | NA | NA | 0.08 | NA | NA | NA | 1.13 | 0 | 0 | 0 | 0 | 0 | 0 | 0 | 0 | 0 | 0 | NA | 142 | 125 | 90 | deaerated synthetic sea water | 0.546 | 7.2 | Potentiodynamic Polarization | 0.167 | This one received a final heat treatment of 1h at 1049C followed by water quenching comepared to the one above | NA | None | 3 | Fe Alloy
431 | 73.3 | 23.29 | 0.71 | 2.02 | 0 | NA | NA | NA | 0.68 | NA | NA | NA | NA | NA | 0 | 0 | 0 | 0 | 0 | 0 | 0 | 0 | 0 | 0 | 192 | NA | NA | 90 | deaerated synthetic sea water | 0.546 | 7.2 | Potentiodynamic Polarization | 0.167 | This one received a final heat treatment of 1h at 1049C followed by water quenching comepared to the one above | NA | None | 3 | Fe Alloy
432 | 73.66 | 21.51 | 1.44 | 2.03 | 0 | NA | NA | NA | 1.36 | NA | NA | NA | NA | NA | 0 | 0 | 0 | 0 | 0 | 0 | 0 | 0 | 0 | 0 | 262 | NA | NA | 90 | deaerated synthetic sea water | 0.546 | 7.2 | Potentiodynamic Polarization | 0.167 | This one received a final heat treatment of 1h at 1049C followed by water quenching comepared to the one above | NA | None | 3 | Fe Alloy
433 | 74.03 | 19.71 | 2.16 | 2.04 | 0 | NA | NA | NA | 2.06 | NA | NA | NA | NA | NA | 0 | 0 | 0 | 0 | 0 | 0 | 0 | 0 | 0 | 0 | 226 | NA | NA | 90 | deaerated synthetic sea water | 0.546 | 7.2 | Potentiodynamic Polarization | 0.167 | This one received a final heat treatment of 1h at 1049C followed by water quenching comepared to the one above | NA | None | 3 | Fe Alloy
434 | 73.48 | 21.53 | 1.44 | 1.75 | 0 | NA | 0.34 | NA | 1.37 | 0.09 | NA | NA | NA | NA | 0 | 0 | 0 | 0 | 0 | 0 | 0 | 0 | 0 | 0 | 194 | NA | NA | 90 | deaerated synthetic sea water | 0.546 | 7.2 | Potentiodynamic Polarization | 0.167 | This one received a final heat treatment of 1h at 1049C followed by water quenching comepared to the one above | NA | None | 3 | Fe Alloy
435 | 73.37 | 21.49 | 1.84 | 1.75 | 0 | NA | 0.34 | NA | NA | 0.09 | NA | NA | NA | 1.12 | 0 | 0 | 0 | 0 | 0 | 0 | 0 | 0 | 0 | 0 | 284 | NA | NA | 90 | deaerated synthetic sea water | 0.546 | 7.2 | Potentiodynamic Polarization | 0.167 | This one received a final heat treatment of 1h at 1049C followed by water quenching comepared to the one above | NA | None | 3 | Fe Alloy
436 | 72.73 | 21.48 | 1.43 | 3 | 0 | NA | NA | NA | 1.36 | NA | NA | NA | NA | NA | 0 | 0 | 0 | 0 | 0 | 0 | 0 | 0 | 0 | 0 | 306 | NA | NA | 90 | deaerated synthetic sea water | 0.546 | 7.2 | Potentiodynamic Polarization | 0.167 | This one received a final heat treatment of 1h at 1049C followed by water quenching comepared to the one above | NA | None | 3 | Fe Alloy
437 | 73.1 | 19.69 | 2.14 | 3.02 | 0 | NA | NA | NA | 2.05 | NA | NA | NA | NA | NA | 0 | 0 | 0 | 0 | 0 | 0 | 0 | 0 | 0 | 0 | 230 | NA | NA | 90 | deaerated synthetic sea water | 0.546 | 7.2 | Potentiodynamic Polarization | 0.167 | This one received a final heat treatment of 1h at 1049C followed by water quenching comepared to the one above | NA | None | 3 | Fe Alloy
438 | 72.65 | 21.51 | 1.43 | 2.62 | 0 | NA | 0.34 | NA | 1.36 | 0.09 | NA | NA | NA | NA | 0 | 0 | 0 | 0 | 0 | 0 | 0 | 0 | 0 | 0 | 225 | NA | NA | 90 | deaerated synthetic sea water | 0.546 | 7.2 | Potentiodynamic Polarization | 0.167 | This one received a final heat treatment of 1h at 1049C followed by water quenching comepared to the one above | NA | None | 3 | Fe Alloy
439 | 73.02 | 19.7 | 2.15 | 2.64 | 0 | NA | 0.34 | NA | 2.06 | 0.09 | NA | NA | NA | NA | 0 | 0 | 0 | 0 | 0 | 0 | 0 | 0 | 0 | 0 | 240 | NA | NA | 90 | deaerated synthetic sea water | 0.546 | 7.2 | Potentiodynamic Polarization | 0.167 | This one received a final heat treatment of 1h at 1049C followed by water quenching comepared to the one above | NA | None | 3 | Fe Alloy
440 | 71.93 | 19.74 | 2.14 | 3.5 | 0 | NA | 0.51 | NA | 2.05 | 0.13 | NA | NA | NA | NA | 0 | 0 | 0 | 0 | 0 | 0 | 0 | 0 | 0 | 0 | 342 | NA | NA | 90 | deaerated synthetic sea water | 0.546 | 7.2 | Potentiodynamic Polarization | 0.167 | This one received a final heat treatment of 1h at 1049C followed by water quenching comepared to the one above | NA | None | 3 | Fe Alloy
441 | 70.97 | 19.73 | 2.13 | 4.7 | 0 | NA | 0.34 | NA | 2.04 | 0.09 | NA | NA | NA | NA | 0 | 0 | 0 | 0 | 0 | 0 | 0 | 0 | 0 | 0 | 310 | NA | NA | 90 | deaerated synthetic sea water | 0.546 | 7.2 | Potentiodynamic Polarization | 0.167 | This one received a final heat treatment of 1h at 1049C followed by water quenching comepared to the one above | NA | None | 3 | Fe Alloy
442 | 73.26 | 24.32 | 0.72 | 1.02 | 0 | NA | NA | NA | 0.68 | NA | NA | NA | NA | NA | 0 | 0 | 0 | 0 | 0 | 0 | 0 | 0 | 0 | 0 | 145 | NA | NA | 90 | deaerated synthetic sea water | 0.546 | 7.2 | Scratch | NA | This one received a final heat treatment of 1h at 1049C followed by water quenching comepared to the one above | NA | None | 3 | Fe Alloy
443 | 73.63 | 22.53 | 1.45 | 1.02 | 0 | NA | NA | NA | 1.37 | NA | NA | NA | NA | NA | 0 | 0 | 0 | 0 | 0 | 0 | 0 | 0 | 0 | 0 | 108 | NA | NA | 90 | deaerated synthetic sea water | 0.546 | 7.2 | Scratch | NA | This one received a final heat treatment of 1h at 1049C followed by water quenching comepared to the one above | NA | None | 3 | Fe Alloy
444 | 74 | 20.73 | 2.17 | 1.03 | 0 | NA | NA | NA | 2.07 | NA | NA | NA | NA | NA | 0 | 0 | 0 | 0 | 0 | 0 | 0 | 0 | 0 | 0 | 178 | NA | NA | 90 | deaerated synthetic sea water | 0.546 | 7.2 | Scratch | NA | This one received a final heat treatment of 1h at 1049C followed by water quenching comepared to the one above | NA | None | 3 | Fe Alloy
445 | 73.49 | 22.56 | 1.44 | 0.71 | 0 | NA | 0.34 | NA | 1.37 | 0.09 | NA | NA | NA | NA | 0 | 0 | 0 | 0 | 0 | 0 | 0 | 0 | 0 | 0 | 186 | NA | NA | 90 | deaerated synthetic sea water | 0.546 | 7.2 | Scratch | NA | This one received a final heat treatment of 1h at 1049C followed by water quenching comepared to the one above | NA | None | 3 | Fe Alloy
446 | 73.38 | 22.52 | 1.85 | 0.7 | 0 | NA | 0.34 | NA | NA | 0.08 | NA | NA | NA | 1.13 | 0 | 0 | 0 | 0 | 0 | 0 | 0 | 0 | 0 | 0 | 98 | NA | NA | 90 | deaerated synthetic sea water | 0.546 | 7.2 | Scratch | NA | This one received a final heat treatment of 1h at 1049C followed by water quenching comepared to the one above | NA | None | 3 | Fe Alloy
447 | 73.3 | 23.29 | 0.71 | 2.02 | 0 | NA | NA | NA | 0.68 | NA | NA | NA | NA | NA | 0 | 0 | 0 | 0 | 0 | 0 | 0 | 0 | 0 | 0 | 170 | NA | NA | 90 | deaerated synthetic sea water | 0.546 | 7.2 | Scratch | NA | This one received a final heat treatment of 1h at 1049C followed by water quenching comepared to the one above | NA | None | 3 | Fe Alloy
448 | 73.66 | 21.51 | 1.44 | 2.03 | 0 | NA | NA | NA | 1.36 | NA | NA | NA | NA | NA | 0 | 0 | 0 | 0 | 0 | 0 | 0 | 0 | 0 | 0 | 232 | NA | NA | 90 | deaerated synthetic sea water | 0.546 | 7.2 | Scratch | NA | This one received a final heat treatment of 1h at 1049C followed by water quenching comepared to the one above | NA | None | 3 | Fe Alloy
449 | 74.03 | 19.71 | 2.16 | 2.04 | 0 | NA | NA | NA | 2.06 | NA | NA | NA | NA | NA | 0 | 0 | 0 | 0 | 0 | 0 | 0 | 0 | 0 | 0 | 215 | NA | NA | 90 | deaerated synthetic sea water | 0.546 | 7.2 | Scratch | NA | This one received a final heat treatment of 1h at 1049C followed by water quenching comepared to the one above | NA | None | 3 | Fe Alloy
450 | 73.48 | 21.53 | 1.44 | 1.75 | 0 | NA | 0.34 | NA | 1.37 | 0.09 | NA | NA | NA | NA | 0 | 0 | 0 | 0 | 0 | 0 | 0 | 0 | 0 | 0 | 192 | NA | NA | 90 | deaerated synthetic sea water | 0.546 | 7.2 | Scratch | NA | This one received a final heat treatment of 1h at 1049C followed by water quenching comepared to the one above | NA | None | 3 | Fe Alloy
451 | 73.37 | 21.49 | 1.84 | 1.75 | 0 | NA | 0.34 | NA | NA | 0.09 | NA | NA | NA | 1.12 | 0 | 0 | 0 | 0 | 0 | 0 | 0 | 0 | 0 | 0 | 165 | NA | NA | 90 | deaerated synthetic sea water | 0.546 | 7.2 | Scratch | NA | This one received a final heat treatment of 1h at 1049C followed by water quenching comepared to the one above | NA | None | 3 | Fe Alloy
452 | 72.73 | 21.48 | 1.43 | 3 | 0 | NA | NA | NA | 1.36 | NA | NA | NA | NA | NA | 0 | 0 | 0 | 0 | 0 | 0 | 0 | 0 | 0 | 0 | 272 | NA | NA | 90 | deaerated synthetic sea water | 0.546 | 7.2 | Scratch | NA | This one received a final heat treatment of 1h at 1049C followed by water quenching comepared to the one above | NA | None | 3 | Fe Alloy
453 | 73.1 | 19.69 | 2.14 | 3.02 | 0 | NA | NA | NA | 2.05 | NA | NA | NA | NA | NA | 0 | 0 | 0 | 0 | 0 | 0 | 0 | 0 | 0 | 0 | 222 | NA | NA | 90 | deaerated synthetic sea water | 0.546 | 7.2 | Scratch | NA | This one received a final heat treatment of 1h at 1049C followed by water quenching comepared to the one above | NA | None | 3 | Fe Alloy
454 | 72.65 | 21.51 | 1.43 | 2.62 | 0 | NA | 0.34 | NA | 1.36 | 0.09 | NA | NA | NA | NA | 0 | 0 | 0 | 0 | 0 | 0 | 0 | 0 | 0 | 0 | 174 | NA | NA | 90 | deaerated synthetic sea water | 0.546 | 7.2 | Scratch | NA | This one received a final heat treatment of 1h at 1049C followed by water quenching comepared to the one above | NA | None | 3 | Fe Alloy
455 | 73.02 | 19.7 | 2.15 | 2.64 | 0 | NA | 0.34 | NA | 2.06 | 0.09 | NA | NA | NA | NA | 0 | 0 | 0 | 0 | 0 | 0 | 0 | 0 | 0 | 0 | 235 | NA | NA | 90 | deaerated synthetic sea water | 0.546 | 7.2 | Scratch | NA | This one received a final heat treatment of 1h at 1049C followed by water quenching comepared to the one above | NA | None | 3 | Fe Alloy
456 | 71.93 | 19.74 | 2.14 | 3.5 | 0 | NA | 0.51 | NA | 2.05 | 0.13 | NA | NA | NA | NA | 0 | 0 | 0 | 0 | 0 | 0 | 0 | 0 | 0 | 0 | 268 | NA | NA | 90 | deaerated synthetic sea water | 0.546 | 7.2 | Scratch | NA | This one received a final heat treatment of 1h at 1049C followed by water quenching comepared to the one above | NA | None | 3 | Fe Alloy
457 | 70.97 | 19.73 | 2.13 | 4.7 | 0 | NA | 0.34 | NA | 2.04 | 0.09 | NA | NA | NA | NA | 0 | 0 | 0 | 0 | 0 | 0 | 0 | 0 | 0 | 0 | 298 | NA | NA | 90 | deaerated synthetic sea water | 0.546 | 7.2 | Scratch | NA | This one received a final heat treatment of 1h at 1049C followed by water quenching comepared to the one above | NA | None | 3 | Fe Alloy
458 | 81.227 | 16.45 | 0.11 | 1.97 | 0 | 0.045 | 0 | 0.034 | 0.13 | 0.034 | NA | NA | NA | 0 | 0 | 0 | 0 | 0 | 0 | 0 | 0 | 0 | 0 | 0 | 300 | NA | 270 | 45 | 1M NaCl | 1 | 7 | Potentiodynamic Polarization. The electrodes for the potentiodynamic studies were mounted in epoxy plastic with a single exposed surface parallel to the rolling plane. Electrical contact was made by soft-soldering a nickel wire to the back of the electrode. Contact between the solder or lead wire and the electrolyte was excluded by the plastic and glass tube. The 0.5 by 0.6 cm exposed surface was polished by using standard metallographic techniques, finishing with a distilled water slurry of 0.3 mu alumina. The edges of the electrode were masked with clear Glyptal varnish to prevent crevice corrosion. The coupons for the exposure tests, 2.5 by 2.5 by 0.3 cm, were surface ground and then polished through No. 600 wet silicon carbide paper. They were solvent degreased and rinsed in methanol before exposure. | 0.556 | 815C annealed then water quenched | NA | Data was extracted fromTable VI | 6 | Fe Alloy
459 | 81.227 | 16.45 | 0.11 | 1.97 | 0 | 0.045 | 0 | 0.034 | 0.13 | 0.034 | NA | NA | NA | 0 | 0 | 0 | 0 | 0 | 0 | 0 | 0 | 0 | 0 | 0 | 300 | NA | NA | 45 | 1M NaCl | 1 | 7 | Potentiodynamic Polarization. The electrodes for the potentiodynamic studies were mounted in epoxy plastic with a single exposed surface parallel to the rolling plane. Electrical contact was made by soft-soldering a nickel wire to the back of the electrode. Contact between the solder or lead wire and the electrolyte was excluded by the plastic and glass tube. The 0.5 by 0.6 cm exposed surface was polished by using standard metallographic techniques, finishing with a distilled water slurry of 0.3 mu alumina. The edges of the electrode were masked with clear Glyptal varnish to prevent crevice corrosion. The coupons for the exposure tests, 2.5 by 2.5 by 0.3 cm, were surface ground and then polished through No. 600 wet silicon carbide paper. They were solvent degreased and rinsed in methanol before exposure. | 0.556 | 925C annealed then water quenched | NA | Data was extracted fromTable VI | 6 | Fe Alloy
460 | 81.227 | 16.45 | 0.11 | 1.97 | 0 | 0.045 | 0 | 0.034 | 0.13 | 0.034 | NA | NA | NA | 0 | 0 | 0 | 0 | 0 | 0 | 0 | 0 | 0 | 0 | 0 | 540 | NA | 500 | 45 | 1M NaCl | 1 | 7 | Potentiodynamic Polarization. The electrodes for the potentiodynamic studies were mounted in epoxy plastic with a single exposed surface parallel to the rolling plane. Electrical contact was made by soft-soldering a nickel wire to the back of the electrode. Contact between the solder or lead wire and the electrolyte was excluded by the plastic and glass tube. The 0.5 by 0.6 cm exposed surface was polished by using standard metallographic techniques, finishing with a distilled water slurry of 0.3 mu alumina. The edges of the electrode were masked with clear Glyptal varnish to prevent crevice corrosion. The coupons for the exposure tests, 2.5 by 2.5 by 0.3 cm, were surface ground and then polished through No. 600 wet silicon carbide paper. They were solvent degreased and rinsed in methanol before exposure. | 0.556 | 1035C annealed then water quenched | NA | Data was extracted fromTable VI | 6 | Fe Alloy
461 | 81.434 | 17.61 | 0.091 | 0.035 | 0 | 0.032 | 0 | 0.028 | 0.22 | 0.55 | NA | NA | NA | 0 | 0 | 0 | 0 | 0 | 0 | 0 | 0 | 0 | 0 | 0 | NA | 270 | 250 | 1 | 1M NaCl | 1 | 7 | Potentiodynamic Polarization. The electrodes for the potentiodynamic studies were mounted in epoxy plastic with a single exposed surface parallel to the rolling plane. Electrical contact was made by soft-soldering a nickel wire to the back of the electrode. Contact between the solder or lead wire and the electrolyte was excluded by the plastic and glass tube. The 0.5 by 0.6 cm exposed surface was polished by using standard metallographic techniques, finishing with a distilled water slurry of 0.3 mu alumina. The edges of the electrode were masked with clear Glyptal varnish to prevent crevice corrosion. The coupons for the exposure tests, 2.5 by 2.5 by 0.3 cm, were surface ground and then polished through No. 600 wet silicon carbide paper. They were solvent degreased and rinsed in methanol before exposure. | 0.0556 | 815C annealed then water quenched | NA | Data was extracted from Fig. 2 | 6 | Fe Alloy
462 | 81.434 | 17.61 | 0.091 | 0.035 | 0 | 0.032 | 0 | 0.028 | 0.22 | 0.55 | NA | NA | NA | 0 | 0 | 0 | 0 | 0 | 0 | 0 | 0 | 0 | 0 | 0 | NA | 70 | 20 | 25 | 1M NaCl | 1 | 7 | Potentiodynamic Polarization. The electrodes for the potentiodynamic studies were mounted in epoxy plastic with a single exposed surface parallel to the rolling plane. Electrical contact was made by soft-soldering a nickel wire to the back of the electrode. Contact between the solder or lead wire and the electrolyte was excluded by the plastic and glass tube. The 0.5 by 0.6 cm exposed surface was polished by using standard metallographic techniques, finishing with a distilled water slurry of 0.3 mu alumina. The edges of the electrode were masked with clear Glyptal varnish to prevent crevice corrosion. The coupons for the exposure tests, 2.5 by 2.5 by 0.3 cm, were surface ground and then polished through No. 600 wet silicon carbide paper. They were solvent degreased and rinsed in methanol before exposure. | 0.0556 | 815C annealed then water quenched | NA | Data was extracted from Fig. 2 | 6 | Fe Alloy
463 | 81.434 | 17.61 | 0.091 | 0.035 | 0 | 0.032 | 0 | 0.028 | 0.22 | 0.55 | NA | NA | NA | 0 | 0 | 0 | 0 | 0 | 0 | 0 | 0 | 0 | 0 | 0 | NA | 20 | -40 | 45 | 1M NaCl | 1 | 7 | Potentiodynamic Polarization. The electrodes for the potentiodynamic studies were mounted in epoxy plastic with a single exposed surface parallel to the rolling plane. Electrical contact was made by soft-soldering a nickel wire to the back of the electrode. Contact between the solder or lead wire and the electrolyte was excluded by the plastic and glass tube. The 0.5 by 0.6 cm exposed surface was polished by using standard metallographic techniques, finishing with a distilled water slurry of 0.3 mu alumina. The edges of the electrode were masked with clear Glyptal varnish to prevent crevice corrosion. The coupons for the exposure tests, 2.5 by 2.5 by 0.3 cm, were surface ground and then polished through No. 600 wet silicon carbide paper. They were solvent degreased and rinsed in methanol before exposure. | 0.0556 | 815C annealed then water quenched | NA | Data was extracted from Fig. 2 | 6 | Fe Alloy
464 | 81.434 | 17.61 | 0.091 | 0.035 | 0 | 0.032 | 0 | 0.028 | 0.22 | 0.55 | NA | NA | NA | 0 | 0 | 0 | 0 | 0 | 0 | 0 | 0 | 0 | 0 | 0 | NA | -160 | -170 | 70 | 1M NaCl | 1 | 7 | Potentiodynamic Polarization. The electrodes for the potentiodynamic studies were mounted in epoxy plastic with a single exposed surface parallel to the rolling plane. Electrical contact was made by soft-soldering a nickel wire to the back of the electrode. Contact between the solder or lead wire and the electrolyte was excluded by the plastic and glass tube. The 0.5 by 0.6 cm exposed surface was polished by using standard metallographic techniques, finishing with a distilled water slurry of 0.3 mu alumina. The edges of the electrode were masked with clear Glyptal varnish to prevent crevice corrosion. The coupons for the exposure tests, 2.5 by 2.5 by 0.3 cm, were surface ground and then polished through No. 600 wet silicon carbide paper. They were solvent degreased and rinsed in methanol before exposure. | 0.0556 | 815C annealed then water quenched | NA | Data was extracted from Fig. 2 | 6 | Fe Alloy
465 | 81.434 | 17.61 | 0.091 | 0.035 | 0 | 0.032 | 0 | 0.028 | 0.22 | 0.55 | NA | NA | NA | 0 | 0 | 0 | 0 | 0 | 0 | 0 | 0 | 0 | 0 | 0 | NA | 330 | 330 | 1 | 1M NaBr | 0 | 7 | Potentiodynamic Polarization. The electrodes for the potentiodynamic studies were mounted in epoxy plastic with a single exposed surface parallel to the rolling plane. Electrical contact was made by soft-soldering a nickel wire to the back of the electrode. Contact between the solder or lead wire and the electrolyte was excluded by the plastic and glass tube. The 0.5 by 0.6 cm exposed surface was polished by using standard metallographic techniques, finishing with a distilled water slurry of 0.3 mu alumina. The edges of the electrode were masked with clear Glyptal varnish to prevent crevice corrosion. The coupons for the exposure tests, 2.5 by 2.5 by 0.3 cm, were surface ground and then polished through No. 600 wet silicon carbide paper. They were solvent degreased and rinsed in methanol before exposure. | 0.0556 | 815C annealed then water quenched | NA | Data was extracted from Fig. 4 | 6 | Fe Alloy
466 | 81.434 | 17.61 | 0.091 | 0.035 | 0 | 0.032 | 0 | 0.028 | 0.22 | 0.55 | NA | NA | NA | 0 | 0 | 0 | 0 | 0 | 0 | 0 | 0 | 0 | 0 | 0 | NA | 250 | 230 | 25 | 1M NaBr | 0 | 7 | Potentiodynamic Polarization. The electrodes for the potentiodynamic studies were mounted in epoxy plastic with a single exposed surface parallel to the rolling plane. Electrical contact was made by soft-soldering a nickel wire to the back of the electrode. Contact between the solder or lead wire and the electrolyte was excluded by the plastic and glass tube. The 0.5 by 0.6 cm exposed surface was polished by using standard metallographic techniques, finishing with a distilled water slurry of 0.3 mu alumina. The edges of the electrode were masked with clear Glyptal varnish to prevent crevice corrosion. The coupons for the exposure tests, 2.5 by 2.5 by 0.3 cm, were surface ground and then polished through No. 600 wet silicon carbide paper. They were solvent degreased and rinsed in methanol before exposure. | 0.0556 | 815C annealed then water quenched | NA | Data was extracted from Fig. 4 | 6 | Fe Alloy
467 | 81.434 | 17.61 | 0.091 | 0.035 | 0 | 0.032 | 0 | 0.028 | 0.22 | 0.55 | NA | NA | NA | 0 | 0 | 0 | 0 | 0 | 0 | 0 | 0 | 0 | 0 | 0 | NA | 170 | 95 | 45 | 1M NaBr | 0 | 7 | Potentiodynamic Polarization. The electrodes for the potentiodynamic studies were mounted in epoxy plastic with a single exposed surface parallel to the rolling plane. Electrical contact was made by soft-soldering a nickel wire to the back of the electrode. Contact between the solder or lead wire and the electrolyte was excluded by the plastic and glass tube. The 0.5 by 0.6 cm exposed surface was polished by using standard metallographic techniques, finishing with a distilled water slurry of 0.3 mu alumina. The edges of the electrode were masked with clear Glyptal varnish to prevent crevice corrosion. The coupons for the exposure tests, 2.5 by 2.5 by 0.3 cm, were surface ground and then polished through No. 600 wet silicon carbide paper. They were solvent degreased and rinsed in methanol before exposure. | 0.0556 | 815C annealed then water quenched | NA | Data was extracted from Fig. 4 | 6 | Fe Alloy
468 | 74.165 | 17 | 8.3 | 0.19 | 0 | 0.047 | 0 | 0.108 | NA | NA | 0.19 | NA | NA | 0 | 0 | 0 | 0 | 0 | 0 | 0 | 0 | 0 | 0 | 0 | 63 | 90 | 43 | 70 | 0.6M NaCl | 0.6 | 7 | Potentiodynamic Polarization, Potentiodynamic polarization commenced at the free-corrosion potential after the sample had been immersed in the solution for 30 minutes | 0.167 | NA | NA | UNS S30100, Test solutions were deaerated by nitrogen | 8 | Fe Alloy
469 | 69.941 | 17.2 | 10.5 | 2 | 0 | 0.049 | 0 | 0.06 | NA | NA | 0.25 | NA | NA | 0 | 0 | 0 | 0 | 0 | 0 | 0 | 0 | 0 | 0 | 0 | 168 | 200 | 138 | 70 | 0.6M NaCl | 0.6 | 7 | Potentiodynamic Polarization, Potentiodynamic polarization commenced at the free-corrosion potential after the sample had been immersed in the solution for 30 minutes | 0.167 | NA | NA | UNS S31600, Test solutions were deaerated by nitrogen | 8 | Fe Alloy
470 | 48.975 | 20 | 25 | 4.5 | 0 | 0 | 0 | 0.025 | NA | NA | 1.5 | NA | NA | 0 | 0 | 0 | 0 | 0 | 0 | 0 | 0 | 0 | 0 | 0 | 620 | 640 | 587 | 70 | 0.6M NaCl | 0.6 | 7 | Potentiodynamic Polarization, Potentiodynamic polarization commenced at the free-corrosion potential after the sample had been immersed in the solution for 30 minutes | 0.167 | NA | NA | UNS N08904, Test solutions were deaerated by nitrogen | 8 | Fe Alloy
471 | 54.97 | 20 | 18 | 6.1 | 0 | 0.21 | 0 | 0.02 | NA | NA | 0.7 | NA | NA | 0 | 0 | 0 | 0 | 0 | 0 | 0 | 0 | 0 | 0 | 0 | 1028 | 1050 | 1000 | 70 | 0.6M NaCl | 0.6 | 7 | Potentiodynamic Polarization, Potentiodynamic polarization commenced at the free-corrosion potential after the sample had been immersed in the solution for 30 minutes | 0.167 | NA | NA | UNS S31254 Heat 2, Test solutions were deaerated by nitrogen, Two heats of UNS S31254 materials were tested because Heat 1 material was found to contain a significant quantity of titanium-rich inclusions, and was thus metallographically less clean than Heat 2 material. Nominal values for all in composition. | 8 | Fe Alloy
472 | 74.165 | 17 | 8.3 | 0.19 | 0 | 0.047 | 0 | 0.108 | NA | NA | 0.19 | NA | NA | 0 | 0 | 0 | 0 | 0 | 0 | 0 | 0 | 0 | 0 | 0 | 273 | 290 | 245 | 70 | 0.6M NaBr | 0 | 7 | Potentiodynamic Polarization, Potentiodynamic polarization commenced at the free-corrosion potential after the sample had been immersed in the solution for 30 minutes | 0.167 | NA | NA | UNS S30100, Test solutions were deaerated by nitrogen | 8 | Fe Alloy
473 | 69.941 | 17.2 | 10.5 | 2 | 0 | 0.049 | 0 | 0.06 | NA | NA | 0.25 | NA | NA | 0 | 0 | 0 | 0 | 0 | 0 | 0 | 0 | 0 | 0 | 0 | 330 | 350 | 306 | 70 | 0.6M NaBr | 0 | 7 | Potentiodynamic Polarization, Potentiodynamic polarization commenced at the free-corrosion potential after the sample had been immersed in the solution for 30 minutes | 0.167 | NA | NA | UNS S31600, Test solutions were deaerated by nitrogen | 8 | Fe Alloy
474 | 48.975 | 20 | 25 | 4.5 | 0 | 0 | 0 | 0.025 | NA | NA | 1.5 | NA | NA | 0 | 0 | 0 | 0 | 0 | 0 | 0 | 0 | 0 | 0 | 0 | 476 | 500 | 456 | 70 | 0.6M NaBr | 0 | 7 | Potentiodynamic Polarization, Potentiodynamic polarization commenced at the free-corrosion potential after the sample had been immersed in the solution for 30 minutes | 0.167 | NA | NA | UNS N08904, Test solutions were deaerated by nitrogen | 8 | Fe Alloy
475 | 54.97 | 20 | 18 | 6.1 | 0 | 0.21 | 0 | 0.02 | NA | NA | 0.7 | NA | NA | 0 | 0 | 0 | 0 | 0 | 0 | 0 | 0 | 0 | 0 | 0 | 620 | 660 | 573 | 70 | 0.6M NaBr | 0 | 7 | Potentiodynamic Polarization, Potentiodynamic polarization commenced at the free-corrosion potential after the sample had been immersed in the solution for 30 minutes | 0.167 | NA | NA | UNS S31254 Heat 2, Test solutions were deaerated by nitrogen, Two heats of UNS S31254 materials were tested because Heat 1 material was found to contain a significant quantity of titanium-rich inclusions, and was thus metallographically less clean than Heat 2 material. Nominal values for all in composition. | 8 | Fe Alloy
476 | 61.29 | 27.3 | 7.3 | 3.8 | 0 | 0.31 | 0 | NA | NA | NA | NA | NA | NA | 0 | 0 | 0 | 0 | 0 | 0 | 0 | 0 | 0 | 0 | NA | 1010 | NA | NA | 60 | synthetic sea water | 0.546 | NA | Potentiodynamic Polarization - pitting potentital measured by potential sweep method | 0.3333 | NA | NA | 28% Cr Duplex stainless steel, pitting potentital measured by potential sweep method, Cl conc is estimated | 16 | Fe Alloy
477 | 61.29 | 27.3 | 7.3 | 3.8 | 0 | 0.31 | 0 | NA | NA | NA | NA | NA | NA | 0 | 0 | 0 | 0 | 0 | 0 | 0 | 0 | 0 | 0 | NA | 1020 | NA | NA | 80 | synthetic sea water | 0.546 | NA | Potentiodynamic Polarization - pitting potentital measured by potential sweep method | 0.3333 | NA | NA | 28% Cr Duplex stainless steel, pitting potentital measured by potential sweep method, Cl conc is estimated | 16 | Fe Alloy
478 | 61.29 | 27.3 | 7.3 | 3.8 | 0 | 0.31 | 0 | NA | NA | NA | NA | NA | NA | 0 | 0 | 0 | 0 | 0 | 0 | 0 | 0 | 0 | 0 | NA | 850 | NA | NA | 100 | synthetic sea water | 0.546 | NA | Potentiodynamic Polarization - pitting potentital measured by potential sweep method | 0.3333 | NA | NA | 28% Cr Duplex stainless steel, pitting potentital measured by potential sweep method, Cl conc is estimated | 16 | Fe Alloy
479 | 64.8 | 28.4 | 2.6 | 4.2 | 0 | 0 | 0 | NA | NA | NA | NA | NA | NA | 0 | 0 | 0 | 0 | 0 | 0 | 0 | 0 | 0 | 0 | NA | 1010 | NA | NA | 60 | synthetic sea water | 0.546 | NA | Potentiodynamic Polarization - pitting potentital measured by potential sweep method | 0.3333 | NA | NA | Super-ferritic stainless steel,pitting potentital measured by potential sweep method, Cl conc is estimated | 16 | Fe Alloy
480 | 64.8 | 28.4 | 2.6 | 4.2 | 0 | 0 | 0 | NA | NA | NA | NA | NA | NA | 0 | 0 | 0 | 0 | 0 | 0 | 0 | 0 | 0 | 0 | NA | 1010 | NA | NA | 80 | synthetic sea water | 0.546 | NA | Potentiodynamic Polarization - pitting potentital measured by potential sweep method | 0.3333 | NA | NA | Super-ferritic stainless steel,pitting potentital measured by potential sweep method, Cl conc is estimated | 16 | Fe Alloy
481 | 64.8 | 28.4 | 2.6 | 4.2 | 0 | 0 | 0 | NA | NA | NA | NA | NA | NA | 0 | 0 | 0 | 0 | 0 | 0 | 0 | 0 | 0 | 0 | NA | 493 | NA | NA | 100 | synthetic sea water | 0.546 | NA | Potentiodynamic Polarization - pitting potentital measured by potential sweep method | 0.3333 | NA | NA | Super-ferritic stainless steel,pitting potentital measured by potential sweep method, Cl conc is estimated | 16 | Fe Alloy
482 | 55 | 19.8 | 18.6 | 6.4 | 0 | 0.2 | 0 | NA | NA | NA | NA | NA | NA | 0 | 0 | 0 | 0 | 0 | 0 | 0 | 0 | 0 | 0 | NA | 1000 | NA | NA | 60 | synthetic sea water | 0.546 | NA | Potentiodynamic Polarization - pitting potentital measured by potential sweep method | 0.3333 | NA | NA | Super-austenitic stainless steel,pitting potentital measured by potential sweep method, Cl conc is estimated | 16 | Fe Alloy
483 | 55 | 19.8 | 18.6 | 6.4 | 0 | 0.2 | 0 | NA | NA | NA | NA | NA | NA | 0 | 0 | 0 | 0 | 0 | 0 | 0 | 0 | 0 | 0 | NA | 1010 | NA | NA | 80 | synthetic sea water | 0.546 | NA | Potentiodynamic Polarization - pitting potentital measured by potential sweep method | 0.3333 | NA | NA | Super-austenitic stainless steel,pitting potentital measured by potential sweep method, Cl conc is estimated | 16 | Fe Alloy
484 | 55 | 19.8 | 18.6 | 6.4 | 0 | 0.2 | 0 | NA | NA | NA | NA | NA | NA | 0 | 0 | 0 | 0 | 0 | 0 | 0 | 0 | 0 | 0 | NA | 782 | NA | NA | 100 | synthetic sea water | 0.546 | NA | Potentiodynamic Polarization - pitting potentital measured by potential sweep method | 0.3333 | NA | NA | Super-austenitic stainless steel,pitting potentital measured by potential sweep method, Cl conc is estimated | 16 | Fe Alloy
485 | 64.56 | 25.2 | 7.1 | 3 | 0 | 0.14 | 0 | NA | NA | NA | NA | NA | NA | 0 | 0 | 0 | 0 | 0 | 0 | 0 | 0 | 0 | 0 | NA | 1010 | NA | NA | 60 | synthetic sea water | 0.546 | NA | Potentiodynamic Polarization - pitting potentital measured by potential sweep method | 0.3333 | NA | NA | 25% Cr Duplex stainless steel, pitting potentital measured by potential sweep method, Cl conc is estimated | 16 | Fe Alloy
486 | 64.56 | 25.2 | 7.1 | 3 | 0 | 0.14 | 0 | NA | NA | NA | NA | NA | NA | 0 | 0 | 0 | 0 | 0 | 0 | 0 | 0 | 0 | 0 | NA | 330 | NA | NA | 80 | synthetic sea water | 0.546 | NA | Potentiodynamic Polarization - pitting potentital measured by potential sweep method | 0.3333 | NA | NA | 25% Cr Duplex stainless steel, pitting potentital measured by potential sweep method, Cl conc is estimated | 16 | Fe Alloy
487 | 64.56 | 25.2 | 7.1 | 3 | 0 | 0.14 | 0 | NA | NA | NA | NA | NA | NA | 0 | 0 | 0 | 0 | 0 | 0 | 0 | 0 | 0 | 0 | NA | 240 | NA | NA | 100 | synthetic sea water | 0.546 | NA | Potentiodynamic Polarization - pitting potentital measured by potential sweep method | 0.3333 | NA | NA | 25% Cr Duplex stainless steel, pitting potentital measured by potential sweep method,Cl conc is estimated | 16 | Fe Alloy
488 | 100 | 0 | 0 | 0 | 0 | NA | 0 | NA | NA | NA | NA | NA | NA | 0 | 0 | 0 | 0 | 0 | 0 | 0 | 0 | 0 | 0 | 0 | -661.26 | NA | NA | NA | 1.0M NaCl PH=3 | 1 | 3 | Potentiodynamic Polarization - test electrodes were made from 0.25 mm wire looped to a diameter of 25 mm. Test solutions were prepared from reagent grade chemicals and distilled water and the pH value was adjusted using H2SO4 or NaOH as required. The oxygen content of the test solutions was reduced to a negligible value by bubbling nitrogen through them for a period of 24 h. All electrochemical measurements were carried out in conventional setup, purged with nitrogen during each experiment | 1 | NA | NA | test electrodes were made from 0.25 mm wire looped to a diameter of 25 mm. Test solutions were prepared from reagent grade chemicals and distilled water and the pH value was adjusted using H2SO4 or NaOH as required. The oxygen content of the test solutions was reduced to a negligible value by bubbling nitrogen through them for a period of 24 h. All electrochemical measurements were carried out in conventional setup, purged with nitrogen during each experiment. | 9 | Other
489 | 100 | 0 | 0 | 0 | 0 | NA | 0 | NA | NA | NA | NA | NA | NA | 0 | 0 | 0 | 0 | 0 | 0 | 0 | 0 | 0 | 0 | 0 | -526.29 | NA | NA | NA | 1.0M NaCl PH=4 | 1 | 4 | Potentiodynamic Polarization - test electrodes were made from 0.25 mm wire looped to a diameter of 25 mm. Test solutions were prepared from reagent grade chemicals and distilled water and the pH value was adjusted using H2SO4 or NaOH as required. The oxygen content of the test solutions was reduced to a negligible value by bubbling nitrogen through them for a period of 24 h. All electrochemical measurements were carried out in conventional setup, purged with nitrogen during each experiment | 1 | NA | NA | test electrodes were made from 0.25 mm wire looped to a diameter of 25 mm. Test solutions were prepared from reagent grade chemicals and distilled water and the pH value was adjusted using H2SO4 or NaOH as required. The oxygen content of the test solutions was reduced to a negligible value by bubbling nitrogen through them for a period of 24 h. All electrochemical measurements were carried out in conventional setup, purged with nitrogen during each experiment. | 9 | Other
490 | 100 | 0 | 0 | 0 | 0 | NA | 0 | NA | NA | NA | NA | NA | NA | 0 | 0 | 0 | 0 | 0 | 0 | 0 | 0 | 0 | 0 | 0 | -472.07 | NA | NA | NA | 1.0M NaCl PH=5 | 1 | 5 | Potentiodynamic Polarization - test electrodes were made from 0.25 mm wire looped to a diameter of 25 mm. Test solutions were prepared from reagent grade chemicals and distilled water and the pH value was adjusted using H2SO4 or NaOH as required. The oxygen content of the test solutions was reduced to a negligible value by bubbling nitrogen through them for a period of 24 h. All electrochemical measurements were carried out in conventional setup, purged with nitrogen during each experiment | 1 | NA | NA | test electrodes were made from 0.25 mm wire looped to a diameter of 25 mm. Test solutions were prepared from reagent grade chemicals and distilled water and the pH value was adjusted using H2SO4 or NaOH as required. The oxygen content of the test solutions was reduced to a negligible value by bubbling nitrogen through them for a period of 24 h. All electrochemical measurements were carried out in conventional setup, purged with nitrogen during each experiment. | 9 | Other
491 | 100 | 0 | 0 | 0 | 0 | NA | 0 | NA | NA | NA | NA | NA | NA | 0 | 0 | 0 | 0 | 0 | 0 | 0 | 0 | 0 | 0 | 0 | -458.98 | NA | NA | NA | 1.0M NaCl PH=7 | 1 | 7 | Potentiodynamic Polarization - test electrodes were made from 0.25 mm wire looped to a diameter of 25 mm. Test solutions were prepared from reagent grade chemicals and distilled water and the pH value was adjusted using H2SO4 or NaOH as required. The oxygen content of the test solutions was reduced to a negligible value by bubbling nitrogen through them for a period of 24 h. All electrochemical measurements were carried out in conventional setup, purged with nitrogen during each experiment | 1 | NA | NA | test electrodes were made from 0.25 mm wire looped to a diameter of 25 mm. Test solutions were prepared from reagent grade chemicals and distilled water and the pH value was adjusted using H2SO4 or NaOH as required. The oxygen content of the test solutions was reduced to a negligible value by bubbling nitrogen through them for a period of 24 h. All electrochemical measurements were carried out in conventional setup, purged with nitrogen during each experiment. | 9 | Other
492 | 100 | 0 | 0 | 0 | 0 | NA | 0 | NA | NA | NA | NA | NA | NA | 0 | 0 | 0 | 0 | 0 | 0 | 0 | 0 | 0 | 0 | 0 | -460.67 | NA | NA | NA | 1.0M NaCl PH=9 | 1 | 9 | Potentiodynamic Polarization - test electrodes were made from 0.25 mm wire looped to a diameter of 25 mm. Test solutions were prepared from reagent grade chemicals and distilled water and the pH value was adjusted using H2SO4 or NaOH as required. The oxygen content of the test solutions was reduced to a negligible value by bubbling nitrogen through them for a period of 24 h. All electrochemical measurements were carried out in conventional setup, purged with nitrogen during each experiment | 1 | NA | NA | test electrodes were made from 0.25 mm wire looped to a diameter of 25 mm. Test solutions were prepared from reagent grade chemicals and distilled water and the pH value was adjusted using H2SO4 or NaOH as required. The oxygen content of the test solutions was reduced to a negligible value by bubbling nitrogen through them for a period of 24 h. All electrochemical measurements were carried out in conventional setup, purged with nitrogen during each experiment. | 9 | Other
493 | 100 | 0 | 0 | 0 | 0 | NA | 0 | NA | NA | NA | NA | NA | NA | 0 | 0 | 0 | 0 | 0 | 0 | 0 | 0 | 0 | 0 | 0 | -701.63 | NA | NA | NA | 1.0M NaBr PH=3 | 0 | 3 | Potentiodynamic Polarization - test electrodes were made from 0.25 mm wire looped to a diameter of 25 mm. Test solutions were prepared from reagent grade chemicals and distilled water and the pH value was adjusted using H2SO4 or NaOH as required. The oxygen content of the test solutions was reduced to a negligible value by bubbling nitrogen through them for a period of 24 h. All electrochemical measurements were carried out in conventional setup, purged with nitrogen during each experiment | 1 | NA | NA | test electrodes were made from 0.25 mm wire looped to a diameter of 25 mm. Test solutions were prepared from reagent grade chemicals and distilled water and the pH value was adjusted using H2SO4 or NaOH as required. The oxygen content of the test solutions was reduced to a negligible value by bubbling nitrogen through them for a period of 24 h. All electrochemical measurements were carried out in conventional setup, purged with nitrogen during each experiment. | 9 | Other
494 | 100 | 0 | 0 | 0 | 0 | NA | 0 | NA | NA | NA | NA | NA | NA | 0 | 0 | 0 | 0 | 0 | 0 | 0 | 0 | 0 | 0 | 0 | -427.19 | NA | NA | NA | 1.0M NaBr PH=4 | 0 | 4 | Potentiodynamic Polarization - test electrodes were made from 0.25 mm wire looped to a diameter of 25 mm. Test solutions were prepared from reagent grade chemicals and distilled water and the pH value was adjusted using H2SO4 or NaOH as required. The oxygen content of the test solutions was reduced to a negligible value by bubbling nitrogen through them for a period of 24 h. All electrochemical measurements were carried out in conventional setup, purged with nitrogen during each experiment | 1 | NA | NA | test electrodes were made from 0.25 mm wire looped to a diameter of 25 mm. Test solutions were prepared from reagent grade chemicals and distilled water and the pH value was adjusted using H2SO4 or NaOH as required. The oxygen content of the test solutions was reduced to a negligible value by bubbling nitrogen through them for a period of 24 h. All electrochemical measurements were carried out in conventional setup, purged with nitrogen during each experiment. | 9 | Other
495 | 100 | 0 | 0 | 0 | 0 | NA | 0 | NA | NA | NA | NA | NA | NA | 0 | 0 | 0 | 0 | 0 | 0 | 0 | 0 | 0 | 0 | 0 | -405.98 | NA | NA | NA | 1.0M NaBr PH=5 | 0 | 5 | Potentiodynamic Polarization - test electrodes were made from 0.25 mm wire looped to a diameter of 25 mm. Test solutions were prepared from reagent grade chemicals and distilled water and the pH value was adjusted using H2SO4 or NaOH as required. The oxygen content of the test solutions was reduced to a negligible value by bubbling nitrogen through them for a period of 24 h. All electrochemical measurements were carried out in conventional setup, purged with nitrogen during each experiment | 1 | NA | NA | test electrodes were made from 0.25 mm wire looped to a diameter of 25 mm. Test solutions were prepared from reagent grade chemicals and distilled water and the pH value was adjusted using H2SO4 or NaOH as required. The oxygen content of the test solutions was reduced to a negligible value by bubbling nitrogen through them for a period of 24 h. All electrochemical measurements were carried out in conventional setup, purged with nitrogen during each experiment. | 9 | Other
496 | 100 | 0 | 0 | 0 | 0 | NA | 0 | NA | NA | NA | NA | NA | NA | 0 | 0 | 0 | 0 | 0 | 0 | 0 | 0 | 0 | 0 | 0 | -396.6 | NA | NA | NA | 1.0M NaBr PH=7 | 0 | 7 | Potentiodynamic Polarization - test electrodes were made from 0.25 mm wire looped to a diameter of 25 mm. Test solutions were prepared from reagent grade chemicals and distilled water and the pH value was adjusted using H2SO4 or NaOH as required. The oxygen content of the test solutions was reduced to a negligible value by bubbling nitrogen through them for a period of 24 h. All electrochemical measurements were carried out in conventional setup, purged with nitrogen during each experiment | 1 | NA | NA | test electrodes were made from 0.25 mm wire looped to a diameter of 25 mm. Test solutions were prepared from reagent grade chemicals and distilled water and the pH value was adjusted using H2SO4 or NaOH as required. The oxygen content of the test solutions was reduced to a negligible value by bubbling nitrogen through them for a period of 24 h. All electrochemical measurements were carried out in conventional setup, purged with nitrogen during each experiment. | 9 | Other
497 | 100 | 0 | 0 | 0 | 0 | NA | 0 | NA | NA | NA | NA | NA | NA | 0 | 0 | 0 | 0 | 0 | 0 | 0 | 0 | 0 | 0 | 0 | -361.57 | NA | NA | NA | 1.0M NaBr PH=9 | 0 | 9 | Potentiodynamic Polarization - test electrodes were made from 0.25 mm wire looped to a diameter of 25 mm. Test solutions were prepared from reagent grade chemicals and distilled water and the pH value was adjusted using H2SO4 or NaOH as required. The oxygen content of the test solutions was reduced to a negligible value by bubbling nitrogen through them for a period of 24 h. All electrochemical measurements were carried out in conventional setup, purged with nitrogen during each experiment | 1 | NA | NA | test electrodes were made from 0.25 mm wire looped to a diameter of 25 mm. Test solutions were prepared from reagent grade chemicals and distilled water and the pH value was adjusted using H2SO4 or NaOH as required. The oxygen content of the test solutions was reduced to a negligible value by bubbling nitrogen through them for a period of 24 h. All electrochemical measurements were carried out in conventional setup, purged with nitrogen during each experiment. | 9 | Other
498 | 0 | 0 | 100 | 0 | 0 | NA | 0 | NA | NA | NA | NA | NA | NA | 0 | 0 | 0 | 0 | 0 | 0 | 0 | 0 | 0 | 0 | 0 | -272.26 | NA | NA | NA | 1.0M NaCl PH=3 | 1 | 3 | Potentiodynamic Polarization - test electrodes were made from 0.25 mm wire looped to a diameter of 25 mm. Test solutions were prepared from reagent grade chemicals and distilled water and the pH value was adjusted using H2SO4 or NaOH as required. The oxygen content of the test solutions was reduced to a negligible value by bubbling nitrogen through them for a period of 24 h. All electrochemical measurements were carried out in conventional setup, purged with nitrogen during each experiment | 1 | NA | NA | test electrodes were made from 0.25 mm wire looped to a diameter of 25 mm. Test solutions were prepared from reagent grade chemicals and distilled water and the pH value was adjusted using H2SO4 or NaOH as required. The oxygen content of the test solutions was reduced to a negligible value by bubbling nitrogen through them for a period of 24 h. All electrochemical measurements were carried out in conventional setup, purged with nitrogen during each experiment. | 9 | Other
499 | 0 | 0 | 100 | 0 | 0 | NA | 0 | NA | NA | NA | NA | NA | NA | 0 | 0 | 0 | 0 | 0 | 0 | 0 | 0 | 0 | 0 | 0 | -140.94 | NA | NA | NA | 1.0M NaCl PH=4 | 1 | 4 | Potentiodynamic Polarization - test electrodes were made from 0.25 mm wire looped to a diameter of 25 mm. Test solutions were prepared from reagent grade chemicals and distilled water and the pH value was adjusted using H2SO4 or NaOH as required. The oxygen content of the test solutions was reduced to a negligible value by bubbling nitrogen through them for a period of 24 h. All electrochemical measurements were carried out in conventional setup, purged with nitrogen during each experiment | 1 | NA | NA | test electrodes were made from 0.25 mm wire looped to a diameter of 25 mm. Test solutions were prepared from reagent grade chemicals and distilled water and the pH value was adjusted using H2SO4 or NaOH as required. The oxygen content of the test solutions was reduced to a negligible value by bubbling nitrogen through them for a period of 24 h. All electrochemical measurements were carried out in conventional setup, purged with nitrogen during each experiment. | 9 | Other
500 | 0 | 0 | 100 | 0 | 0 | NA | 0 | NA | NA | NA | NA | NA | NA | 0 | 0 | 0 | 0 | 0 | 0 | 0 | 0 | 0 | 0 | 0 | -145.43 | NA | NA | NA | 1.0M NaCl PH=5 | 1 | 5 | Potentiodynamic Polarization - test electrodes were made from 0.25 mm wire looped to a diameter of 25 mm. Test solutions were prepared from reagent grade chemicals and distilled water and the pH value was adjusted using H2SO4 or NaOH as required. The oxygen content of the test solutions was reduced to a negligible value by bubbling nitrogen through them for a period of 24 h. All electrochemical measurements were carried out in conventional setup, purged with nitrogen during each experiment | 1 | NA | NA | test electrodes were made from 0.25 mm wire looped to a diameter of 25 mm. Test solutions were prepared from reagent grade chemicals and distilled water and the pH value was adjusted using H2SO4 or NaOH as required. The oxygen content of the test solutions was reduced to a negligible value by bubbling nitrogen through them for a period of 24 h. All electrochemical measurements were carried out in conventional setup, purged with nitrogen during each experiment. | 9 | Other
501 | 0 | 0 | 100 | 0 | 0 | NA | 0 | NA | NA | NA | NA | NA | NA | 0 | 0 | 0 | 0 | 0 | 0 | 0 | 0 | 0 | 0 | 0 | -47.98 | NA | NA | NA | 1.0M NaCl PH=7 | 1 | 7 | Potentiodynamic Polarization - test electrodes were made from 0.25 mm wire looped to a diameter of 25 mm. Test solutions were prepared from reagent grade chemicals and distilled water and the pH value was adjusted using H2SO4 or NaOH as required. The oxygen content of the test solutions was reduced to a negligible value by bubbling nitrogen through them for a period of 24 h. All electrochemical measurements were carried out in conventional setup, purged with nitrogen during each experiment | 1 | NA | NA | test electrodes were made from 0.25 mm wire looped to a diameter of 25 mm. Test solutions were prepared from reagent grade chemicals and distilled water and the pH value was adjusted using H2SO4 or NaOH as required. The oxygen content of the test solutions was reduced to a negligible value by bubbling nitrogen through them for a period of 24 h. All electrochemical measurements were carried out in conventional setup, purged with nitrogen during each experiment. | 9 | Other
502 | 0 | 0 | 100 | 0 | 0 | NA | 0 | NA | NA | NA | NA | NA | NA | 0 | 0 | 0 | 0 | 0 | 0 | 0 | 0 | 0 | 0 | 0 | -9.26 | NA | NA | NA | 1.0M NaCl PH=9 | 1 | 9 | Potentiodynamic Polarization - test electrodes were made from 0.25 mm wire looped to a diameter of 25 mm. Test solutions were prepared from reagent grade chemicals and distilled water and the pH value was adjusted using H2SO4 or NaOH as required. The oxygen content of the test solutions was reduced to a negligible value by bubbling nitrogen through them for a period of 24 h. All electrochemical measurements were carried out in conventional setup, purged with nitrogen during each experiment | 1 | NA | NA | test electrodes were made from 0.25 mm wire looped to a diameter of 25 mm. Test solutions were prepared from reagent grade chemicals and distilled water and the pH value was adjusted using H2SO4 or NaOH as required. The oxygen content of the test solutions was reduced to a negligible value by bubbling nitrogen through them for a period of 24 h. All electrochemical measurements were carried out in conventional setup, purged with nitrogen during each experiment. | 9 | Other
503 | 0 | 0 | 100 | 0 | 0 | NA | 0 | NA | NA | NA | NA | NA | NA | 0 | 0 | 0 | 0 | 0 | 0 | 0 | 0 | 0 | 0 | 0 | -231.91 | NA | NA | NA | 1.0M NaBr PH=3 | 0 | 3 | Potentiodynamic Polarization - test electrodes were made from 0.25 mm wire looped to a diameter of 25 mm. Test solutions were prepared from reagent grade chemicals and distilled water and the pH value was adjusted using H2SO4 or NaOH as required. The oxygen content of the test solutions was reduced to a negligible value by bubbling nitrogen through them for a period of 24 h. All electrochemical measurements were carried out in conventional setup, purged with nitrogen during each experiment | 1 | NA | NA | test electrodes were made from 0.25 mm wire looped to a diameter of 25 mm. Test solutions were prepared from reagent grade chemicals and distilled water and the pH value was adjusted using H2SO4 or NaOH as required. The oxygen content of the test solutions was reduced to a negligible value by bubbling nitrogen through them for a period of 24 h. All electrochemical measurements were carried out in conventional setup, purged with nitrogen during each experiment. | 9 | Other
504 | 0 | 0 | 100 | 0 | 0 | NA | 0 | NA | NA | NA | NA | NA | NA | 0 | 0 | 0 | 0 | 0 | 0 | 0 | 0 | 0 | 0 | 0 | -100.57 | NA | NA | NA | 1.0M NaBr PH=4 | 0 | 4 | Potentiodynamic Polarization - test electrodes were made from 0.25 mm wire looped to a diameter of 25 mm. Test solutions were prepared from reagent grade chemicals and distilled water and the pH value was adjusted using H2SO4 or NaOH as required. The oxygen content of the test solutions was reduced to a negligible value by bubbling nitrogen through them for a period of 24 h. All electrochemical measurements were carried out in conventional setup, purged with nitrogen during each experiment | 1 | NA | NA | test electrodes were made from 0.25 mm wire looped to a diameter of 25 mm. Test solutions were prepared from reagent grade chemicals and distilled water and the pH value was adjusted using H2SO4 or NaOH as required. The oxygen content of the test solutions was reduced to a negligible value by bubbling nitrogen through them for a period of 24 h. All electrochemical measurements were carried out in conventional setup, purged with nitrogen during each experiment. | 9 | Other
505 | 0 | 0 | 100 | 0 | 0 | NA | 0 | NA | NA | NA | NA | NA | NA | 0 | 0 | 0 | 0 | 0 | 0 | 0 | 0 | 0 | 0 | 0 | 18.09 | NA | NA | NA | 1.0M NaBr PH=7 | 0 | 7 | Potentiodynamic Polarization - test electrodes were made from 0.25 mm wire looped to a diameter of 25 mm. Test solutions were prepared from reagent grade chemicals and distilled water and the pH value was adjusted using H2SO4 or NaOH as required. The oxygen content of the test solutions was reduced to a negligible value by bubbling nitrogen through them for a period of 24 h. All electrochemical measurements were carried out in conventional setup, purged with nitrogen during each experiment | 1 | NA | NA | test electrodes were made from 0.25 mm wire looped to a diameter of 25 mm. Test solutions were prepared from reagent grade chemicals and distilled water and the pH value was adjusted using H2SO4 or NaOH as required. The oxygen content of the test solutions was reduced to a negligible value by bubbling nitrogen through them for a period of 24 h. All electrochemical measurements were carried out in conventional setup, purged with nitrogen during each experiment. | 9 | Other
506 | 0 | 0 | 100 | 0 | 0 | NA | 0 | NA | NA | NA | NA | NA | NA | 0 | 0 | 0 | 0 | 0 | 0 | 0 | 0 | 0 | 0 | 0 | 86.15 | NA | NA | NA | 1.0M NaBr PH=9 | 0 | 9 | Potentiodynamic Polarization - test electrodes were made from 0.25 mm wire looped to a diameter of 25 mm. Test solutions were prepared from reagent grade chemicals and distilled water and the pH value was adjusted using H2SO4 or NaOH as required. The oxygen content of the test solutions was reduced to a negligible value by bubbling nitrogen through them for a period of 24 h. All electrochemical measurements were carried out in conventional setup, purged with nitrogen during each experiment | 1 | NA | NA | test electrodes were made from 0.25 mm wire looped to a diameter of 25 mm. Test solutions were prepared from reagent grade chemicals and distilled water and the pH value was adjusted using H2SO4 or NaOH as required. The oxygen content of the test solutions was reduced to a negligible value by bubbling nitrogen through them for a period of 24 h. All electrochemical measurements were carried out in conventional setup, purged with nitrogen during each experiment. | 9 | Other
507 | 0 | 0 | 0 | 100 | 0 | NA | 0 | NA | NA | NA | NA | NA | NA | 0 | 0 | 0 | 0 | 0 | 0 | 0 | 0 | 0 | 0 | 0 | -22.71 | NA | NA | NA | 1.0M NaCl PH=3 | 1 | 3 | Potentiodynamic Polarization - test electrodes were made from 0.25 mm wire looped to a diameter of 25 mm. Test solutions were prepared from reagent grade chemicals and distilled water and the pH value was adjusted using H2SO4 or NaOH as required. The oxygen content of the test solutions was reduced to a negligible value by bubbling nitrogen through them for a period of 24 h. All electrochemical measurements were carried out in conventional setup, purged with nitrogen during each experiment | 1 | NA | NA | test electrodes were made from 0.25 mm wire looped to a diameter of 25 mm. Test solutions were prepared from reagent grade chemicals and distilled water and the pH value was adjusted using H2SO4 or NaOH as required. The oxygen content of the test solutions was reduced to a negligible value by bubbling nitrogen through them for a period of 24 h. All electrochemical measurements were carried out in conventional setup, purged with nitrogen during each experiment. | 9 | Other
508 | 0 | 0 | 0 | 100 | 0 | NA | 0 | NA | NA | NA | NA | NA | NA | 0 | 0 | 0 | 0 | 0 | 0 | 0 | 0 | 0 | 0 | 0 | -56.54 | NA | NA | NA | 1.0M NaCl PH=4 | 1 | 4 | Potentiodynamic Polarization - test electrodes were made from 0.25 mm wire looped to a diameter of 25 mm. Test solutions were prepared from reagent grade chemicals and distilled water and the pH value was adjusted using H2SO4 or NaOH as required. The oxygen content of the test solutions was reduced to a negligible value by bubbling nitrogen through them for a period of 24 h. All electrochemical measurements were carried out in conventional setup, purged with nitrogen during each experiment | 1 | NA | NA | test electrodes were made from 0.25 mm wire looped to a diameter of 25 mm. Test solutions were prepared from reagent grade chemicals and distilled water and the pH value was adjusted using H2SO4 or NaOH as required. The oxygen content of the test solutions was reduced to a negligible value by bubbling nitrogen through them for a period of 24 h. All electrochemical measurements were carried out in conventional setup, purged with nitrogen during each experiment. | 9 | Other
509 | 0 | 0 | 0 | 100 | 0 | NA | 0 | NA | NA | NA | NA | NA | NA | 0 | 0 | 0 | 0 | 0 | 0 | 0 | 0 | 0 | 0 | 0 | -50.04 | NA | NA | NA | 1.0M NaCl PH=5 | 1 | 5 | Potentiodynamic Polarization - test electrodes were made from 0.25 mm wire looped to a diameter of 25 mm. Test solutions were prepared from reagent grade chemicals and distilled water and the pH value was adjusted using H2SO4 or NaOH as required. The oxygen content of the test solutions was reduced to a negligible value by bubbling nitrogen through them for a period of 24 h. All electrochemical measurements were carried out in conventional setup, purged with nitrogen during each experiment | 1 | NA | NA | test electrodes were made from 0.25 mm wire looped to a diameter of 25 mm. Test solutions were prepared from reagent grade chemicals and distilled water and the pH value was adjusted using H2SO4 or NaOH as required. The oxygen content of the test solutions was reduced to a negligible value by bubbling nitrogen through them for a period of 24 h. All electrochemical measurements were carried out in conventional setup, purged with nitrogen during each experiment. | 9 | Other
510 | 0 | 0 | 0 | 100 | 0 | NA | 0 | NA | NA | NA | NA | NA | NA | 0 | 0 | 0 | 0 | 0 | 0 | 0 | 0 | 0 | 0 | 0 | -106.71 | NA | NA | NA | 1.0M NaCl PH=7 | 1 | 7 | Potentiodynamic Polarization - test electrodes were made from 0.25 mm wire looped to a diameter of 25 mm. Test solutions were prepared from reagent grade chemicals and distilled water and the pH value was adjusted using H2SO4 or NaOH as required. The oxygen content of the test solutions was reduced to a negligible value by bubbling nitrogen through them for a period of 24 h. All electrochemical measurements were carried out in conventional setup, purged with nitrogen during each experiment | 1 | NA | NA | test electrodes were made from 0.25 mm wire looped to a diameter of 25 mm. Test solutions were prepared from reagent grade chemicals and distilled water and the pH value was adjusted using H2SO4 or NaOH as required. The oxygen content of the test solutions was reduced to a negligible value by bubbling nitrogen through them for a period of 24 h. All electrochemical measurements were carried out in conventional setup, purged with nitrogen during each experiment. | 9 | Other
511 | 0 | 0 | 0 | 100 | 0 | NA | 0 | NA | NA | NA | NA | NA | NA | 0 | 0 | 0 | 0 | 0 | 0 | 0 | 0 | 0 | 0 | 0 | -119.33 | NA | NA | NA | 1.0M NaCl PH=9 | 1 | 9 | Potentiodynamic Polarization - test electrodes were made from 0.25 mm wire looped to a diameter of 25 mm. Test solutions were prepared from reagent grade chemicals and distilled water and the pH value was adjusted using H2SO4 or NaOH as required. The oxygen content of the test solutions was reduced to a negligible value by bubbling nitrogen through them for a period of 24 h. All electrochemical measurements were carried out in conventional setup, purged with nitrogen during each experiment | 1 | NA | NA | test electrodes were made from 0.25 mm wire looped to a diameter of 25 mm. Test solutions were prepared from reagent grade chemicals and distilled water and the pH value was adjusted using H2SO4 or NaOH as required. The oxygen content of the test solutions was reduced to a negligible value by bubbling nitrogen through them for a period of 24 h. All electrochemical measurements were carried out in conventional setup, purged with nitrogen during each experiment. | 9 | Other
512 | 0 | 0 | 0 | 100 | 0 | NA | 0 | NA | NA | NA | NA | NA | NA | 0 | 0 | 0 | 0 | 0 | 0 | 0 | 0 | 0 | 0 | 0 | 21.33 | NA | NA | NA | 1.0M NaBr PH=3 | 0 | 3 | Potentiodynamic Polarization - test electrodes were made from 0.25 mm wire looped to a diameter of 25 mm. Test solutions were prepared from reagent grade chemicals and distilled water and the pH value was adjusted using H2SO4 or NaOH as required. The oxygen content of the test solutions was reduced to a negligible value by bubbling nitrogen through them for a period of 24 h. All electrochemical measurements were carried out in conventional setup, purged with nitrogen during each experiment | 1 | NA | NA | test electrodes were made from 0.25 mm wire looped to a diameter of 25 mm. Test solutions were prepared from reagent grade chemicals and distilled water and the pH value was adjusted using H2SO4 or NaOH as required. The oxygen content of the test solutions was reduced to a negligible value by bubbling nitrogen through them for a period of 24 h. All electrochemical measurements were carried out in conventional setup, purged with nitrogen during each experiment. | 9 | Other
513 | 0 | 0 | 0 | 100 | 0 | NA | 0 | NA | NA | NA | NA | NA | NA | 0 | 0 | 0 | 0 | 0 | 0 | 0 | 0 | 0 | 0 | 0 | -45.55 | NA | NA | NA | 1.0M NaBr PH=4 | 0 | 4 | Potentiodynamic Polarization - test electrodes were made from 0.25 mm wire looped to a diameter of 25 mm. Test solutions were prepared from reagent grade chemicals and distilled water and the pH value was adjusted using H2SO4 or NaOH as required. The oxygen content of the test solutions was reduced to a negligible value by bubbling nitrogen through them for a period of 24 h. All electrochemical measurements were carried out in conventional setup, purged with nitrogen during each experiment | 1 | NA | NA | test electrodes were made from 0.25 mm wire looped to a diameter of 25 mm. Test solutions were prepared from reagent grade chemicals and distilled water and the pH value was adjusted using H2SO4 or NaOH as required. The oxygen content of the test solutions was reduced to a negligible value by bubbling nitrogen through them for a period of 24 h. All electrochemical measurements were carried out in conventional setup, purged with nitrogen during each experiment. | 9 | Other
514 | 0 | 0 | 0 | 100 | 0 | NA | 0 | NA | NA | NA | NA | NA | NA | 0 | 0 | 0 | 0 | 0 | 0 | 0 | 0 | 0 | 0 | 0 | -53.73 | NA | NA | NA | 1.0M NaBr PH=5 | 0 | 5 | Potentiodynamic Polarization - test electrodes were made from 0.25 mm wire looped to a diameter of 25 mm. Test solutions were prepared from reagent grade chemicals and distilled water and the pH value was adjusted using H2SO4 or NaOH as required. The oxygen content of the test solutions was reduced to a negligible value by bubbling nitrogen through them for a period of 24 h. All electrochemical measurements were carried out in conventional setup, purged with nitrogen during each experiment | 1 | NA | NA | test electrodes were made from 0.25 mm wire looped to a diameter of 25 mm. Test solutions were prepared from reagent grade chemicals and distilled water and the pH value was adjusted using H2SO4 or NaOH as required. The oxygen content of the test solutions was reduced to a negligible value by bubbling nitrogen through them for a period of 24 h. All electrochemical measurements were carried out in conventional setup, purged with nitrogen during each experiment. | 9 | Other
515 | 0 | 0 | 0 | 100 | 0 | NA | 0 | NA | NA | NA | NA | NA | NA | 0 | 0 | 0 | 0 | 0 | 0 | 0 | 0 | 0 | 0 | 0 | -91 | NA | NA | NA | 1.0M NaBr PH=7 | 0 | 7 | Potentiodynamic Polarization - test electrodes were made from 0.25 mm wire looped to a diameter of 25 mm. Test solutions were prepared from reagent grade chemicals and distilled water and the pH value was adjusted using H2SO4 or NaOH as required. The oxygen content of the test solutions was reduced to a negligible value by bubbling nitrogen through them for a period of 24 h. All electrochemical measurements were carried out in conventional setup, purged with nitrogen during each experiment | 1 | NA | NA | test electrodes were made from 0.25 mm wire looped to a diameter of 25 mm. Test solutions were prepared from reagent grade chemicals and distilled water and the pH value was adjusted using H2SO4 or NaOH as required. The oxygen content of the test solutions was reduced to a negligible value by bubbling nitrogen through them for a period of 24 h. All electrochemical measurements were carried out in conventional setup, purged with nitrogen during each experiment. | 9 | Other
516 | 0 | 0 | 0 | 100 | 0 | NA | 0 | NA | NA | NA | NA | NA | NA | 0 | 0 | 0 | 0 | 0 | 0 | 0 | 0 | 0 | 0 | 0 | -103 | NA | NA | NA | 1.0M NaBr PH=9 | 0 | 9 | Potentiodynamic Polarization - test electrodes were made from 0.25 mm wire looped to a diameter of 25 mm. Test solutions were prepared from reagent grade chemicals and distilled water and the pH value was adjusted using H2SO4 or NaOH as required. The oxygen content of the test solutions was reduced to a negligible value by bubbling nitrogen through them for a period of 24 h. All electrochemical measurements were carried out in conventional setup, purged with nitrogen during each experiment | 1 | NA | NA | test electrodes were made from 0.25 mm wire looped to a diameter of 25 mm. Test solutions were prepared from reagent grade chemicals and distilled water and the pH value was adjusted using H2SO4 or NaOH as required. The oxygen content of the test solutions was reduced to a negligible value by bubbling nitrogen through them for a period of 24 h. All electrochemical measurements were carried out in conventional setup, purged with nitrogen during each experiment. | 9 | Other
517 | 0 | 20 | 80 | 0 | 0 | NA | 0 | NA | NA | NA | NA | NA | NA | 0 | 0 | 0 | 0 | 0 | 0 | 0 | 0 | 0 | 0 | 0 | 230.52 | NA | NA | NA | 1.0M NaCl PH=3 | 1 | 3 | Potentiodynamic Polarization - test electrodes were made from 0.25 mm wire looped to a diameter of 25 mm. Test solutions were prepared from reagent grade chemicals and distilled water and the pH value was adjusted using H2SO4 or NaOH as required. The oxygen content of the test solutions was reduced to a negligible value by bubbling nitrogen through them for a period of 24 h. All electrochemical measurements were carried out in conventional setup, purged with nitrogen during each experiment | 1 | NA | NA | test electrodes were made from 0.25 mm wire looped to a diameter of 25 mm. Test solutions were prepared from reagent grade chemicals and distilled water and the pH value was adjusted using H2SO4 or NaOH as required. The oxygen content of the test solutions was reduced to a negligible value by bubbling nitrogen through them for a period of 24 h. All electrochemical measurements were carried out in conventional setup, purged with nitrogen during each experiment. | 9 | Other
518 | 0 | 20 | 80 | 0 | 0 | NA | 0 | NA | NA | NA | NA | NA | NA | 0 | 0 | 0 | 0 | 0 | 0 | 0 | 0 | 0 | 0 | 0 | 332.48 | NA | NA | NA | 1.0M NaCl PH=4 | 1 | 4 | Potentiodynamic Polarization - test electrodes were made from 0.25 mm wire looped to a diameter of 25 mm. Test solutions were prepared from reagent grade chemicals and distilled water and the pH value was adjusted using H2SO4 or NaOH as required. The oxygen content of the test solutions was reduced to a negligible value by bubbling nitrogen through them for a period of 24 h. All electrochemical measurements were carried out in conventional setup, purged with nitrogen during each experiment | 1 | NA | NA | test electrodes were made from 0.25 mm wire looped to a diameter of 25 mm. Test solutions were prepared from reagent grade chemicals and distilled water and the pH value was adjusted using H2SO4 or NaOH as required. The oxygen content of the test solutions was reduced to a negligible value by bubbling nitrogen through them for a period of 24 h. All electrochemical measurements were carried out in conventional setup, purged with nitrogen during each experiment. | 9 | Other
519 | 0 | 20 | 80 | 0 | 0 | NA | 0 | NA | NA | NA | NA | NA | NA | 0 | 0 | 0 | 0 | 0 | 0 | 0 | 0 | 0 | 0 | 0 | 342.67 | NA | NA | NA | 1.0M NaCl PH=5 | 1 | 5 | Potentiodynamic Polarization - test electrodes were made from 0.25 mm wire looped to a diameter of 25 mm. Test solutions were prepared from reagent grade chemicals and distilled water and the pH value was adjusted using H2SO4 or NaOH as required. The oxygen content of the test solutions was reduced to a negligible value by bubbling nitrogen through them for a period of 24 h. All electrochemical measurements were carried out in conventional setup, purged with nitrogen during each experiment | 1 | NA | NA | test electrodes were made from 0.25 mm wire looped to a diameter of 25 mm. Test solutions were prepared from reagent grade chemicals and distilled water and the pH value was adjusted using H2SO4 or NaOH as required. The oxygen content of the test solutions was reduced to a negligible value by bubbling nitrogen through them for a period of 24 h. All electrochemical measurements were carried out in conventional setup, purged with nitrogen during each experiment. | 9 | Other
520 | 0 | 20 | 80 | 0 | 0 | NA | 0 | NA | NA | NA | NA | NA | NA | 0 | 0 | 0 | 0 | 0 | 0 | 0 | 0 | 0 | 0 | 0 | 370.4 | NA | NA | NA | 1.0M NaCl PH=7 | 1 | 7 | Potentiodynamic Polarization - test electrodes were made from 0.25 mm wire looped to a diameter of 25 mm. Test solutions were prepared from reagent grade chemicals and distilled water and the pH value was adjusted using H2SO4 or NaOH as required. The oxygen content of the test solutions was reduced to a negligible value by bubbling nitrogen through them for a period of 24 h. All electrochemical measurements were carried out in conventional setup, purged with nitrogen during each experiment | 1 | NA | NA | test electrodes were made from 0.25 mm wire looped to a diameter of 25 mm. Test solutions were prepared from reagent grade chemicals and distilled water and the pH value was adjusted using H2SO4 or NaOH as required. The oxygen content of the test solutions was reduced to a negligible value by bubbling nitrogen through them for a period of 24 h. All electrochemical measurements were carried out in conventional setup, purged with nitrogen during each experiment. | 9 | Other
521 | 0 | 20 | 80 | 0 | 0 | NA | 0 | NA | NA | NA | NA | NA | NA | 0 | 0 | 0 | 0 | 0 | 0 | 0 | 0 | 0 | 0 | 0 | 361.39 | NA | NA | NA | 1.0M NaCl PH=9 | 1 | 9 | Potentiodynamic Polarization - test electrodes were made from 0.25 mm wire looped to a diameter of 25 mm. Test solutions were prepared from reagent grade chemicals and distilled water and the pH value was adjusted using H2SO4 or NaOH as required. The oxygen content of the test solutions was reduced to a negligible value by bubbling nitrogen through them for a period of 24 h. All electrochemical measurements were carried out in conventional setup, purged with nitrogen during each experiment | 1 | NA | NA | test electrodes were made from 0.25 mm wire looped to a diameter of 25 mm. Test solutions were prepared from reagent grade chemicals and distilled water and the pH value was adjusted using H2SO4 or NaOH as required. The oxygen content of the test solutions was reduced to a negligible value by bubbling nitrogen through them for a period of 24 h. All electrochemical measurements were carried out in conventional setup, purged with nitrogen during each experiment. | 9 | Other
522 | 0 | 20 | 80 | 0 | 0 | NA | 0 | NA | NA | NA | NA | NA | NA | 0 | 0 | 0 | 0 | 0 | 0 | 0 | 0 | 0 | 0 | 0 | 179.14 | NA | NA | NA | 1.0M NaBr PH=3 | 0 | 3 | Potentiodynamic Polarization - test electrodes were made from 0.25 mm wire looped to a diameter of 25 mm. Test solutions were prepared from reagent grade chemicals and distilled water and the pH value was adjusted using H2SO4 or NaOH as required. The oxygen content of the test solutions was reduced to a negligible value by bubbling nitrogen through them for a period of 24 h. All electrochemical measurements were carried out in conventional setup, purged with nitrogen during each experiment | 1 | NA | NA | test electrodes were made from 0.25 mm wire looped to a diameter of 25 mm. Test solutions were prepared from reagent grade chemicals and distilled water and the pH value was adjusted using H2SO4 or NaOH as required. The oxygen content of the test solutions was reduced to a negligible value by bubbling nitrogen through them for a period of 24 h. All electrochemical measurements were carried out in conventional setup, purged with nitrogen during each experiment. | 9 | Other
523 | 0 | 20 | 80 | 0 | 0 | NA | 0 | NA | NA | NA | NA | NA | NA | 0 | 0 | 0 | 0 | 0 | 0 | 0 | 0 | 0 | 0 | 0 | 273.73 | NA | NA | NA | 1.0M NaBr PH=4 | 0 | 4 | Potentiodynamic Polarization - test electrodes were made from 0.25 mm wire looped to a diameter of 25 mm. Test solutions were prepared from reagent grade chemicals and distilled water and the pH value was adjusted using H2SO4 or NaOH as required. The oxygen content of the test solutions was reduced to a negligible value by bubbling nitrogen through them for a period of 24 h. All electrochemical measurements were carried out in conventional setup, purged with nitrogen during each experiment | 1 | NA | NA | test electrodes were made from 0.25 mm wire looped to a diameter of 25 mm. Test solutions were prepared from reagent grade chemicals and distilled water and the pH value was adjusted using H2SO4 or NaOH as required. The oxygen content of the test solutions was reduced to a negligible value by bubbling nitrogen through them for a period of 24 h. All electrochemical measurements were carried out in conventional setup, purged with nitrogen during each experiment. | 9 | Other
524 | 0 | 20 | 80 | 0 | 0 | NA | 0 | NA | NA | NA | NA | NA | NA | 0 | 0 | 0 | 0 | 0 | 0 | 0 | 0 | 0 | 0 | 0 | 309.66 | NA | NA | NA | 1.0M NaBr PH=5 | 0 | 5 | Potentiodynamic Polarization - test electrodes were made from 0.25 mm wire looped to a diameter of 25 mm. Test solutions were prepared from reagent grade chemicals and distilled water and the pH value was adjusted using H2SO4 or NaOH as required. The oxygen content of the test solutions was reduced to a negligible value by bubbling nitrogen through them for a period of 24 h. All electrochemical measurements were carried out in conventional setup, purged with nitrogen during each experiment | 1 | NA | NA | test electrodes were made from 0.25 mm wire looped to a diameter of 25 mm. Test solutions were prepared from reagent grade chemicals and distilled water and the pH value was adjusted using H2SO4 or NaOH as required. The oxygen content of the test solutions was reduced to a negligible value by bubbling nitrogen through them for a period of 24 h. All electrochemical measurements were carried out in conventional setup, purged with nitrogen during each experiment. | 9 | Other
525 | 0 | 20 | 80 | 0 | 0 | NA | 0 | NA | NA | NA | NA | NA | NA | 0 | 0 | 0 | 0 | 0 | 0 | 0 | 0 | 0 | 0 | 0 | 315.35 | NA | NA | NA | 1.0M NaBr PH=7 | 0 | 7 | Potentiodynamic Polarization - test electrodes were made from 0.25 mm wire looped to a diameter of 25 mm. Test solutions were prepared from reagent grade chemicals and distilled water and the pH value was adjusted using H2SO4 or NaOH as required. The oxygen content of the test solutions was reduced to a negligible value by bubbling nitrogen through them for a period of 24 h. All electrochemical measurements were carried out in conventional setup, purged with nitrogen during each experiment | 1 | NA | NA | test electrodes were made from 0.25 mm wire looped to a diameter of 25 mm. Test solutions were prepared from reagent grade chemicals and distilled water and the pH value was adjusted using H2SO4 or NaOH as required. The oxygen content of the test solutions was reduced to a negligible value by bubbling nitrogen through them for a period of 24 h. All electrochemical measurements were carried out in conventional setup, purged with nitrogen during each experiment. | 9 | Other
526 | 0 | 20 | 80 | 0 | 0 | NA | 0 | NA | NA | NA | NA | NA | NA | 0 | 0 | 0 | 0 | 0 | 0 | 0 | 0 | 0 | 0 | 0 | 324.7 | NA | NA | NA | 1.0M NaBr PH=9 | 0 | 9 | Potentiodynamic Polarization - test electrodes were made from 0.25 mm wire looped to a diameter of 25 mm. Test solutions were prepared from reagent grade chemicals and distilled water and the pH value was adjusted using H2SO4 or NaOH as required. The oxygen content of the test solutions was reduced to a negligible value by bubbling nitrogen through them for a period of 24 h. All electrochemical measurements were carried out in conventional setup, purged with nitrogen during each experiment | 1 | NA | NA | test electrodes were made from 0.25 mm wire looped to a diameter of 25 mm. Test solutions were prepared from reagent grade chemicals and distilled water and the pH value was adjusted using H2SO4 or NaOH as required. The oxygen content of the test solutions was reduced to a negligible value by bubbling nitrogen through them for a period of 24 h. All electrochemical measurements were carried out in conventional setup, purged with nitrogen during each experiment. | 9 | Other
531 | 86.233 | 13.68 | 0 | 0.08 | 0 | 0.004 | 0 | 0.003 | NA | NA | NA | NA | NA | 0 | 0 | 0 | 0 | 0 | 0 | 0 | 0 | 0 | 0 | 0 | 50.28 | NA | NA | 25 | 1M NaCl | 1 | NA | The "scratch" technique was employed for the determination of pitting potentials.The electrode was first polarized potentiostatically to some potential well below the expected pitting potential.The polarization current was allowedto stabilize and then the electrode surface was scratched with a sharp silicon-carbide crystal mounted on the end of a glass tube. The scratching of the electrode surface resulted in a sharp polarization current "blip." The electrode potential was manually adjusted by 20 mV steps to more and more noble potential values, until the scratch failed to repassivate, a failure which was indicated by a gradual current rise after the electrode was scratched. The pit was allowed to develop for 10 min, and then the electrode was examined visually. Only those results were considered to be valid where pits actually developed at the scratched site. | 20mV steps by manual increament | heat-treated for 1 hr at 1500F followed by water quenching | Metallographic examinations did not show the presence of intermetallic phases in any of the materials. | polished only through 600-grit SiC metallographic paper. | 65 | Fe Alloy
532 | 85.8115 | 13.14 | 0 | 1.04 | 0 | 0.0035 | 0 | 0.005 | NA | NA | NA | NA | NA | 0 | 0 | 0 | 0 | 0 | 0 | 0 | 0 | 0 | 0 | 0 | 100.249 | NA | NA | 25 | 1M NaCl | 1 | NA | The "scratch" technique was employed for the determination of pitting potentials.The electrode was first polarized potentiostatically to some potential well below the expected pitting potential.The polarization current was allowedto stabilize and then the electrode surface was scratched with a sharp silicon-carbide crystal mounted on the end of a glass tube. The scratching of the electrode surface resulted in a sharp polarization current "blip." The electrode potential was manually adjusted by 20 mV steps to more and more noble potential values, until the scratch failed to repassivate, a failure which was indicated by a gradual current rise after the electrode was scratched. The pit was allowed to develop for 10 min, and then the electrode was examined visually. Only those results were considered to be valid where pits actually developed at the scratched site. | 20mV steps by manual increament | heat-treated for 1 hr at 1500F followed by water quenching | Metallographic examinations did not show the presence of intermetallic phases in any of the materials. | polished only through 600-grit SiC metallographic paper. | 65 | Fe Alloy
533 | 84.514 | 13.6 | 0 | 1.88 | 0 | 0.004 | 0 | 0.002 | NA | NA | NA | NA | NA | 0 | 0 | 0 | 0 | 0 | 0 | 0 | 0 | 0 | 0 | 0 | 167.65 | NA | NA | 25 | 1M NaCl | 1 | NA | The "scratch" technique was employed for the determination of pitting potentials.The electrode was first polarized potentiostatically to some potential well below the expected pitting potential.The polarization current was allowedto stabilize and then the electrode surface was scratched with a sharp silicon-carbide crystal mounted on the end of a glass tube. The scratching of the electrode surface resulted in a sharp polarization current "blip." The electrode potential was manually adjusted by 20 mV steps to more and more noble potential values, until the scratch failed to repassivate, a failure which was indicated by a gradual current rise after the electrode was scratched. The pit was allowed to develop for 10 min, and then the electrode was examined visually. Only those results were considered to be valid where pits actually developed at the scratched site. | 20mV steps by manual increament | heat-treated for 1 hr at 1500F followed by water quenching | Metallographic examinations did not show the presence of intermetallic phases in any of the materials. | polished only through 600-grit SiC metallographic paper. | 65 | Fe Alloy
534 | 83.5731 | 12.94 | 0 | 3.48 | 0 | 0.0039 | 0 | 0.003 | NA | NA | NA | NA | NA | 0 | 0 | 0 | 0 | 0 | 0 | 0 | 0 | 0 | 0 | 0 | 215.42 | NA | NA | 25 | 1M NaCl | 1 | NA | The "scratch" technique was employed for the determination of pitting potentials.The electrode was first polarized potentiostatically to some potential well below the expected pitting potential.The polarization current was allowedto stabilize and then the electrode surface was scratched with a sharp silicon-carbide crystal mounted on the end of a glass tube. The scratching of the electrode surface resulted in a sharp polarization current "blip." The electrode potential was manually adjusted by 20 mV steps to more and more noble potential values, until the scratch failed to repassivate, a failure which was indicated by a gradual current rise after the electrode was scratched. The pit was allowed to develop for 10 min, and then the electrode was examined visually. Only those results were considered to be valid where pits actually developed at the scratched site. | 20mV steps by manual increament | heat-treated for 1 hr at 1800F followed by water quenching | Metallographic examinations did not show the presence of intermetallic phases in any of the materials. | polished only through 600-grit SiC metallographic paper. | 65 | Fe Alloy
535 | 82.1838 | 13.04 | 0 | 4.77 | 0 | 0.0032 | 0 | 0.003 | NA | NA | NA | NA | NA | 0 | 0 | 0 | 0 | 0 | 0 | 0 | 0 | 0 | 0 | 0 | 278.81 | NA | NA | 25 | 1M NaCl | 1 | NA | The "scratch" technique was employed for the determination of pitting potentials.The electrode was first polarized potentiostatically to some potential well below the expected pitting potential.The polarization current was allowedto stabilize and then the electrode surface was scratched with a sharp silicon-carbide crystal mounted on the end of a glass tube. The scratching of the electrode surface resulted in a sharp polarization current "blip." The electrode potential was manually adjusted by 20 mV steps to more and more noble potential values, until the scratch failed to repassivate, a failure which was indicated by a gradual current rise after the electrode was scratched. The pit was allowed to develop for 10 min, and then the electrode was examined visually. Only those results were considered to be valid where pits actually developed at the scratched site. | 20mV steps by manual increament | heat-treated for 1 hr at 1800F followed by water quenching | Metallographic examinations did not show the presence of intermetallic phases in any of the materials. | polished only through 600-grit SiC metallographic paper. | 65 | Fe Alloy
536 | 82.635 | 17.35 | 0 | 0.01 | 0 | 0.003 | 0 | 0.002 | NA | NA | NA | NA | NA | 0 | 0 | 0 | 0 | 0 | 0 | 0 | 0 | 0 | 0 | 0 | 106.45 | NA | NA | 25 | 1M NaCl | 1 | NA | The "scratch" technique was employed for the determination of pitting potentials.The electrode was first polarized potentiostatically to some potential well below the expected pitting potential.The polarization current was allowedto stabilize and then the electrode surface was scratched with a sharp silicon-carbide crystal mounted on the end of a glass tube. The scratching of the electrode surface resulted in a sharp polarization current "blip." The electrode potential was manually adjusted by 20 mV steps to more and more noble potential values, until the scratch failed to repassivate, a failure which was indicated by a gradual current rise after the electrode was scratched. The pit was allowed to develop for 10 min, and then the electrode was examined visually. Only those results were considered to be valid where pits actually developed at the scratched site. | 20mV steps by manual increament | heat-treated for 1 hr at 1500F followed by water quenching | Metallographic examinations did not show the presence of intermetallic phases in any of the materials. | polished only through 600-grit SiC metallographic paper. | 65 | Fe Alloy
537 | 81.3234 | 17.53 | 0 | 1.14 | 0 | 0.0036 | 0 | 0.003 | NA | NA | NA | NA | NA | 0 | 0 | 0 | 0 | 0 | 0 | 0 | 0 | 0 | 0 | 0 | 208.58 | NA | NA | 25 | 1M NaCl | 1 | NA | The "scratch" technique was employed for the determination of pitting potentials.The electrode was first polarized potentiostatically to some potential well below the expected pitting potential.The polarization current was allowedto stabilize and then the electrode surface was scratched with a sharp silicon-carbide crystal mounted on the end of a glass tube. The scratching of the electrode surface resulted in a sharp polarization current "blip." The electrode potential was manually adjusted by 20 mV steps to more and more noble potential values, until the scratch failed to repassivate, a failure which was indicated by a gradual current rise after the electrode was scratched. The pit was allowed to develop for 10 min, and then the electrode was examined visually. Only those results were considered to be valid where pits actually developed at the scratched site. | 20mV steps by manual increament | heat-treated for 1 hr at 1500F followed by water quenching | Metallographic examinations did not show the presence of intermetallic phases in any of the materials. | polished only through 600-grit SiC metallographic paper. | 65 | Fe Alloy
538 | 80.362 | 17.61 | 0 | 2.02 | 0 | 0.004 | 0 | 0.004 | NA | NA | NA | NA | NA | 0 | 0 | 0 | 0 | 0 | 0 | 0 | 0 | 0 | 0 | 0 | 279.88 | NA | NA | 25 | 1M NaCl | 1 | NA | The "scratch" technique was employed for the determination of pitting potentials.The electrode was first polarized potentiostatically to some potential well below the expected pitting potential.The polarization current was allowedto stabilize and then the electrode surface was scratched with a sharp silicon-carbide crystal mounted on the end of a glass tube. The scratching of the electrode surface resulted in a sharp polarization current "blip." The electrode potential was manually adjusted by 20 mV steps to more and more noble potential values, until the scratch failed to repassivate, a failure which was indicated by a gradual current rise after the electrode was scratched. The pit was allowed to develop for 10 min, and then the electrode was examined visually. Only those results were considered to be valid where pits actually developed at the scratched site. | 20mV steps by manual increament | heat-treated for 1 hr at 1500F followed by water quenching | Metallographic examinations did not show the presence of intermetallic phases in any of the materials. | polished only through 600-grit SiC metallographic paper. | 65 | Fe Alloy
539 | 78.8916 | 17.58 | 0 | 3.52 | 0 | 0.0034 | 0 | 0.005 | NA | NA | NA | NA | NA | 0 | 0 | 0 | 0 | 0 | 0 | 0 | 0 | 0 | 0 | 0 | 412.85 | NA | NA | 25 | 1M NaCl | 1 | NA | The "scratch" technique was employed for the determination of pitting potentials.The electrode was first polarized potentiostatically to some potential well below the expected pitting potential.The polarization current was allowedto stabilize and then the electrode surface was scratched with a sharp silicon-carbide crystal mounted on the end of a glass tube. The scratching of the electrode surface resulted in a sharp polarization current "blip." The electrode potential was manually adjusted by 20 mV steps to more and more noble potential values, until the scratch failed to repassivate, a failure which was indicated by a gradual current rise after the electrode was scratched. The pit was allowed to develop for 10 min, and then the electrode was examined visually. Only those results were considered to be valid where pits actually developed at the scratched site. | 20mV steps by manual increament | heat-treated for 1 hr at 1800F followed by water quenching | Metallographic examinations did not show the presence of intermetallic phases in any of the materials. | polished only through 600-grit SiC metallographic paper. | 65 | Fe Alloy
540 | 77.8623 | 17.38 | 0 | 4.75 | 0 | 0.0037 | 0 | 0.004 | NA | NA | NA | NA | NA | 0 | 0 | 0 | 0 | 0 | 0 | 0 | 0 | 0 | 0 | 0 | 524.62 | NA | NA | 25 | 1M NaCl | 1 | NA | The "scratch" technique was employed for the determination of pitting potentials.The electrode was first polarized potentiostatically to some potential well below the expected pitting potential.The polarization current was allowedto stabilize and then the electrode surface was scratched with a sharp silicon-carbide crystal mounted on the end of a glass tube. The scratching of the electrode surface resulted in a sharp polarization current "blip." The electrode potential was manually adjusted by 20 mV steps to more and more noble potential values, until the scratch failed to repassivate, a failure which was indicated by a gradual current rise after the electrode was scratched. The pit was allowed to develop for 10 min, and then the electrode was examined visually. Only those results were considered to be valid where pits actually developed at the scratched site. | 20mV steps by manual increament | heat-treated for 1 hr at 1800F followed by water quenching | Metallographic examinations did not show the presence of intermetallic phases in any of the materials. | polished only through 600-grit SiC metallographic paper. | 65 | Fe Alloy
541 | 70.995 | 18.7 | 10.3 | 0 | 0 | NA | 0 | NA | NA | NA | NA | NA | 0.005 | 0 | 0 | 0 | 0 | 0 | 0 | 0 | 0 | 0 | 0 | 0 | -75 | NA | NA | 22 | 1M KCl | 1 | 7 | To measure the pitting potentials, the potential was stepped upwards by 25 mV every 400 s, beginning at -300 mV(SCE). | 0.0625 | annealed at 1200C for 24hr and water quenched | NA | Pitting potentials were measured in 1M KCI, using mechanically polished 0.4 cm2 coupons of the experimental alloys. To measure the pitting potentials, the potential was stepped upwards by 25 mV every 400 s, beginning at -300 mV(SCE). | 68 | Fe Alloy
542 | 69.695 | 16.6 | 11 | 2.7 | 0 | NA | 0 | NA | NA | NA | NA | NA | 0.005 | 0 | 0 | 0 | 0 | 0 | 0 | 0 | 0 | 0 | 0 | 0 | 50 | NA | NA | 22 | 1M KCl | 1 | 7 | To measure the pitting potentials, the potential was stepped upwards by 25 mV every 400 s, beginning at -300 mV(SCE). | 0.0625 | annealed at 1200C for 24hr and water quenched | NA | Pitting potentials were measured in 1M KCI, using mechanically polished 0.4 cm2 coupons of the experimental alloys. To measure the pitting potentials, the potential was stepped upwards by 25 mV every 400 s, beginning at -300 mV(SCE). | 68 | Fe Alloy
543 | 68.534 | 16.3 | 14.4 | 0 | 0 | NA | 0 | 0.006 | 0.33 | 0.43 | NA | NA | NA | 0 | 0 | 0 | 0 | 0 | 0 | 0 | 0 | 0 | 0 | 0 | 80 | NA | NA | NA | 0.1M NaCl | 0.1 | 7 | Potentiodynamic Polarization- Samples were mechanically polished with emery paper up to grade 1000 under water, then degreased in absolute ethyl alcohol, washed in deionized water, and dried by warm air blowing for electrochemical tests. Polarization curves were obtained potentiodynamically at a scan rate of 20 mV/min. | 0.33 | Solution treatment was performed by heating in nitrogen at 1150 C for 30 minutes followed by water quenching | NA | Samples were mechanically polished with emery paper up to grade 1000 under water, then degreased in absolute ethyl alcohol, washed in deionized water, and dried by warm air blowing for electrochemical tests. | 73 | Fe Alloy
544 | 66.475 | 16.3 | 14 | 0 | 2.49 | NA | 0 | 0.005 | 0.4 | 0.33 | NA | NA | NA | 0 | 0 | 0 | 0 | 0 | 0 | 0 | 0 | 0 | 0 | 0 | 210 | NA | NA | NA | 0.1M NaCl | 0.1 | 7 | Potentiodynamic Polarization- Samples were mechanically polished with emery paper up to grade 1000 under water, then degreased in absolute ethyl alcohol, washed in deionized water, and dried by warm air blowing for electrochemical tests. Polarization curves were obtained potentiodynamically at a scan rate of 20 mV/min. | 0.33 | Solution treatment was performed by heating in nitrogen at 1150 C for 30 minutes followed by water quenching | NA | Samples were mechanically polished with emery paper up to grade 1000 under water, then degreased in absolute ethyl alcohol, washed in deionized water, and dried by warm air blowing for electrochemical tests. | 73 | Fe Alloy
545 | 63.874 | 16.5 | 14.1 | 0 | 4.81 | NA | 0 | 0.006 | 0.41 | 0.3 | NA | NA | NA | 0 | 0 | 0 | 0 | 0 | 0 | 0 | 0 | 0 | 0 | 0 | 300 | NA | NA | NA | 0.1M NaCl | 0.1 | 7 | Potentiodynamic Polarization- Samples were mechanically polished with emery paper up to grade 1000 under water, then degreased in absolute ethyl alcohol, washed in deionized water, and dried by warm air blowing for electrochemical tests. Polarization curves were obtained potentiodynamically at a scan rate of 20 mV/min. | 0.33 | Solution treatment was performed by heating in nitrogen at 1150 C for 30 minutes followed by water quenching | NA | Samples were mechanically polished with emery paper up to grade 1000 under water, then degreased in absolute ethyl alcohol, washed in deionized water, and dried by warm air blowing for electrochemical tests. | 73 | Fe Alloy
546 | 68.534 | 16.3 | 14.4 | 0 | 0 | NA | 0 | 0.006 | 0.33 | 0.43 | NA | NA | NA | 0 | 0 | 0 | 0 | 0 | 0 | 0 | 0 | 0 | 0 | 0 | 80 | NA | NA | 60 | 0.1M NaCl | 0.1 | 7 | Potentiodynamic Polarization- Samples were mechanically polished with emery paper up to grade 1000 under water, then degreased in absolute ethyl alcohol, washed in deionized water, and dried by warm air blowing for electrochemical tests. Polarization curves were obtained potentiodynamically at a scan rate of 20 mV/min. | 0.33 | Solution treatment was performed by heating in nitrogen at 1150 C for 30 minutes followed by water quenching | NA | Samples were mechanically polished with emery paper up to grade 1000 under water, then degreased in absolute ethyl alcohol, washed in deionized water, and dried by warm air blowing for electrochemical tests. | 73 | Fe Alloy
547 | 68.534 | 16.3 | 14.4 | 0 | 0 | NA | 0 | 0.006 | 0.33 | 0.43 | NA | NA | NA | 0 | 0 | 0 | 0 | 0 | 0 | 0 | 0 | 0 | 0 | 0 | 150 | NA | NA | 60 | 0.1M NaCl + 0.025 M W04 | 0.1 | 7 | Potentiodynamic Polarization- Samples were mechanically polished with emery paper up to grade 1000 under water, then degreased in absolute ethyl alcohol, washed in deionized water, and dried by warm air blowing for electrochemical tests. Polarization curves were obtained potentiodynamically at a scan rate of 20 mV/min. | 0.33 | Solution treatment was performed by heating in nitrogen at 1150 C for 30 minutes followed by water quenching | NA | Samples were mechanically polished with emery paper up to grade 1000 under water, then degreased in absolute ethyl alcohol, washed in deionized water, and dried by warm air blowing for electrochemical tests. | 73 | Fe Alloy
548 | 68.534 | 16.3 | 14.4 | 0 | 0 | NA | 0 | 0.006 | 0.33 | 0.43 | NA | NA | NA | 0 | 0 | 0 | 0 | 0 | 0 | 0 | 0 | 0 | 0 | 0 | 220 | NA | NA | 60 | 0.1M NaCl + 0.1 M W04 | 0.1 | 7 | Potentiodynamic Polarization- Samples were mechanically polished with emery paper up to grade 1000 under water, then degreased in absolute ethyl alcohol, washed in deionized water, and dried by warm air blowing for electrochemical tests. Polarization curves were obtained potentiodynamically at a scan rate of 20 mV/min. | 0.33 | Solution treatment was performed by heating in nitrogen at 1150 C for 30 minutes followed by water quenching | NA | Samples were mechanically polished with emery paper up to grade 1000 under water, then degreased in absolute ethyl alcohol, washed in deionized water, and dried by warm air blowing for electrochemical tests. | 73 | Fe Alloy
549 | 72 | 0 | 0 | 0 | 0 | NA | 0 | NA | NA | NA | NA | NA | NA | 28 | 0 | 0 | 0 | 0 | 0 | 0 | 0 | 0 | 0 | 0 | 86 | NA | NA | NA | distilled water adjusted to pH 4(6.25 x 10–5 M H2SO4) containing 200 ppm Cl- (5.5 x 10-3 NaCl) | 0.0055 | 4 | Potentiodynamic Polarization - the sample was stabilized in the electrolyte, which was sparged continuously with oxygen (O2), until the potential change was < 1 mV/min, and this potential was considered as the OCP. Then, the sample was scanned potentiodynamically at a rate of 600 mV/h to a potential corresponding to a current density of 10–3 A/cm2 and then scan direction was reversed. | 0.166 | annealing in air for 1 h at 850° C (recrystallization) plus 7 days at 500°C (ordering) followed by cooling in air,which produced the DO3 -ordered structure | the DO3 -ordered structure | To prevent the initiation of crevice corrosion between the epoxy and specimen, the epoxy-specimen interface was painted with Amercoat 90 epoxy leaving an exposed area of 1 cm2 on the material surface. The painted sample was cured in an oven for 10 h at 70C. Just before introduction into the polarization cell, the exposed metal surface was polished by hand with cloth and a 9-microm diamond paste to remove the air-formed oxide film created during the epoxy curing process. The interface seal was abraded slightly but not damaged. Polarization tests were conducted in an aerated electrolyte. | 67 | Fe Alloy
550 | 70 | 2 | 0 | 0 | 0 | NA | 0 | NA | NA | NA | NA | NA | NA | 28 | 0 | 0 | 0 | 0 | 0 | 0 | 0 | 0 | 0 | 0 | 176 | NA | NA | NA | distilled water adjusted to pH 4(6.25 x 10–5 M H2SO4) containing 200 ppm Cl- (5.5 x 10-3 NaCl) | 0.0055 | 4 | Potentiodynamic Polarization - the sample was stabilized in the electrolyte, which was sparged continuously with oxygen (O2), until the potential change was < 1 mV/min, and this potential was considered as the OCP. Then, the sample was scanned potentiodynamically at a rate of 600 mV/h to a potential corresponding to a current density of 10–3 A/cm2 and then scan direction was reversed. | 0.166 | annealing in air for 1 h at 850° C (recrystallization) plus 7 days at 500°C (ordering) followed by cooling in air,which produced the DO3 -ordered structure | the DO3 -ordered structure | To prevent the initiation of crevice corrosion between the epoxy and specimen, the epoxy-specimen interface was painted with Amercoat 90 epoxy leaving an exposed area of 1 cm2 on the material surface. The painted sample was cured in an oven for 10 h at 70C. Just before introduction into the polarization cell, the exposed metal surface was polished by hand with cloth and a 9-microm diamond paste to remove the air-formed oxide film created during the epoxy curing process. The interface seal was abraded slightly but not damaged. Polarization tests were conducted in an aerated electrolyte. | 67 | Fe Alloy
551 | 68 | 4 | 0 | 0 | 0 | NA | 0 | NA | NA | NA | NA | NA | NA | 28 | 0 | 0 | 0 | 0 | 0 | 0 | 0 | 0 | 0 | 0 | 277 | NA | NA | NA | distilled water adjusted to pH 4(6.25 x 10–5 M H2SO4) containing 200 ppm Cl- (5.5 x 10-3 NaCl) | 0.0055 | 4 | Potentiodynamic Polarization - the sample was stabilized in the electrolyte, which was sparged continuously with oxygen (O2), until the potential change was < 1 mV/min, and this potential was considered as the OCP. Then, the sample was scanned potentiodynamically at a rate of 600 mV/h to a potential corresponding to a current density of 10–3 A/cm2 and then scan direction was reversed. | 0.166 | annealing in air for 1 h at 850° C (recrystallization) plus 7 days at 500°C (ordering) followed by cooling in air,which produced the DO3 -ordered structure | the DO3 -ordered structure | To prevent the initiation of crevice corrosion between the epoxy and specimen, the epoxy-specimen interface was painted with Amercoat 90 epoxy leaving an exposed area of 1 cm2 on the material surface. The painted sample was cured in an oven for 10 h at 70C. Just before introduction into the polarization cell, the exposed metal surface was polished by hand with cloth and a 9-microm diamond paste to remove the air-formed oxide film created during the epoxy curing process. The interface seal was abraded slightly but not damaged. Polarization tests were conducted in an aerated electrolyte. | 67 | Fe Alloy
552 | 66 | 6 | 0 | 0 | 0 | NA | 0 | NA | NA | NA | NA | NA | NA | 28 | 0 | 0 | 0 | 0 | 0 | 0 | 0 | 0 | 0 | 0 | 380 | NA | NA | NA | distilled water adjusted to pH 4(6.25 x 10–5 M H2SO4) containing 200 ppm Cl- (5.5 x 10-3 NaCl) | 0.0055 | 4 | Potentiodynamic Polarization - the sample was stabilized in the electrolyte, which was sparged continuously with oxygen (O2), until the potential change was < 1 mV/min, and this potential was considered as the OCP. Then, the sample was scanned potentiodynamically at a rate of 600 mV/h to a potential corresponding to a current density of 10–3 A/cm2 and then scan direction was reversed. | 0.166 | annealing in air for 1 h at 850° C (recrystallization) plus 7 days at 500°C (ordering) followed by cooling in air,which produced the DO3 -ordered structure | the DO3 -ordered structure | To prevent the initiation of crevice corrosion between the epoxy and specimen, the epoxy-specimen interface was painted with Amercoat 90 epoxy leaving an exposed area of 1 cm2 on the material surface. The painted sample was cured in an oven for 10 h at 70C. Just before introduction into the polarization cell, the exposed metal surface was polished by hand with cloth and a 9-microm diamond paste to remove the air-formed oxide film created during the epoxy curing process. The interface seal was abraded slightly but not damaged. Polarization tests were conducted in an aerated electrolyte. | 67 | Fe Alloy
553 | 67.95 | 2 | 0 | 2 | 0 | NA | 0 | NA | NA | NA | NA | NA | NA | 28 | 0 | 0 | 0 | 0 | 0 | 0 | 0.05 | 0 | 0 | 0 | 256 | NA | NA | NA | distilled water adjusted to pH 4(6.25 x 10–5 M H2SO4) containing 200 ppm Cl- (5.5 x 10-3 NaCl) | 0.0055 | 4 | Potentiodynamic Polarization - the sample was stabilized in the electrolyte, which was sparged continuously with oxygen (O2), until the potential change was < 1 mV/min, and this potential was considered as the OCP. Then, the sample was scanned potentiodynamically at a rate of 600 mV/h to a potential corresponding to a current density of 10–3 A/cm2 and then scan direction was reversed. | 0.166 | annealing in air for 1 h at 850° C (recrystallization) plus 7 days at 500°C (ordering) followed by cooling in air,which produced the DO3 -ordered structure | the DO3 -ordered structure | To prevent the initiation of crevice corrosion between the epoxy and specimen, the epoxy-specimen interface was painted with Amercoat 90 epoxy leaving an exposed area of 1 cm2 on the material surface. The painted sample was cured in an oven for 10 h at 70C. Just before introduction into the polarization cell, the exposed metal surface was polished by hand with cloth and a 9-microm diamond paste to remove the air-formed oxide film created during the epoxy curing process. The interface seal was abraded slightly but not damaged. Polarization tests were conducted in an aerated electrolyte. | 67 | Fe Alloy
554 | 68.95 | 2 | 0 | 1 | 0 | NA | 0 | NA | NA | NA | NA | NA | NA | 28 | 0 | 0 | 0 | 0 | 0 | 0 | 0.05 | 0 | 0 | 0 | 206 | NA | NA | NA | distilled water adjusted to pH 4(6.25 x 10–5 M H2SO4) containing 200 ppm Cl- (5.5 x 10-3 NaCl) | 0.0055 | 4 | Potentiodynamic Polarization - the sample was stabilized in the electrolyte, which was sparged continuously with oxygen (O2), until the potential change was < 1 mV/min, and this potential was considered as the OCP. Then, the sample was scanned potentiodynamically at a rate of 600 mV/h to a potential corresponding to a current density of 10–3 A/cm2 and then scan direction was reversed. | 0.166 | annealing in air for 1 h at 850° C (recrystallization) plus 7 days at 500°C (ordering) followed by cooling in air,which produced the DO3 -ordered structure | the DO3 -ordered structure | To prevent the initiation of crevice corrosion between the epoxy and specimen, the epoxy-specimen interface was painted with Amercoat 90 epoxy leaving an exposed area of 1 cm2 on the material surface. The painted sample was cured in an oven for 10 h at 70C. Just before introduction into the polarization cell, the exposed metal surface was polished by hand with cloth and a 9-microm diamond paste to remove the air-formed oxide film created during the epoxy curing process. The interface seal was abraded slightly but not damaged. Polarization tests were conducted in an aerated electrolyte. | 67 | Fe Alloy
555 | 67.5 | 4 | 0 | 0.5 | 0 | NA | 0 | NA | NA | NA | NA | NA | NA | 28 | 0 | 0 | 0 | 0 | 0 | 0 | 0 | 0 | 0 | 0 | 236 | NA | NA | NA | distilled water adjusted to pH 4(6.25 x 10–5 M H2SO4) containing 200 ppm Cl- (5.5 x 10-3 NaCl) | 0.0055 | 4 | Potentiodynamic Polarization - the sample was stabilized in the electrolyte, which was sparged continuously with oxygen (O2), until the potential change was < 1 mV/min, and this potential was considered as the OCP. Then, the sample was scanned potentiodynamically at a rate of 600 mV/h to a potential corresponding to a current density of 10–3 A/cm2 and then scan direction was reversed. | 0.166 | annealing in air for 1 h at 850° C (recrystallization) plus 7 days at 500°C (ordering) followed by cooling in air,which produced the DO3 -ordered structure | the DO3 -ordered structure | To prevent the initiation of crevice corrosion between the epoxy and specimen, the epoxy-specimen interface was painted with Amercoat 90 epoxy leaving an exposed area of 1 cm2 on the material surface. The painted sample was cured in an oven for 10 h at 70C. Just before introduction into the polarization cell, the exposed metal surface was polished by hand with cloth and a 9-microm diamond paste to remove the air-formed oxide film created during the epoxy curing process. The interface seal was abraded slightly but not damaged. Polarization tests were conducted in an aerated electrolyte. | 67 | Fe Alloy
556 | 67 | 4 | 0 | 1 | 0 | NA | 0 | NA | NA | NA | NA | NA | NA | 28 | 0 | 0 | 0 | 0 | 0 | 0 | 0 | 0 | 0 | 0 | 296 | NA | NA | NA | distilled water adjusted to pH 4(6.25 x 10–5 M H2SO4) containing 200 ppm Cl- (5.5 x 10-3 NaCl) | 0.0055 | 4 | Potentiodynamic Polarization - the sample was stabilized in the electrolyte, which was sparged continuously with oxygen (O2), until the potential change was < 1 mV/min, and this potential was considered as the OCP. Then, the sample was scanned potentiodynamically at a rate of 600 mV/h to a potential corresponding to a current density of 10–3 A/cm2 and then scan direction was reversed. | 0.166 | annealing in air for 1 h at 850° C (recrystallization) plus 7 days at 500°C (ordering) followed by cooling in air,which produced the DO3 -ordered structure | the DO3 -ordered structure | To prevent the initiation of crevice corrosion between the epoxy and specimen, the epoxy-specimen interface was painted with Amercoat 90 epoxy leaving an exposed area of 1 cm2 on the material surface. The painted sample was cured in an oven for 10 h at 70C. Just before introduction into the polarization cell, the exposed metal surface was polished by hand with cloth and a 9-microm diamond paste to remove the air-formed oxide film created during the epoxy curing process. The interface seal was abraded slightly but not damaged. Polarization tests were conducted in an aerated electrolyte. | 67 | Fe Alloy
557 | 66 | 4 | 0 | 2 | 0 | NA | 0 | NA | NA | NA | NA | NA | NA | 28 | 0 | 0 | 0 | 0 | 0 | 0 | 0 | 0 | 0 | 0 | 336 | NA | NA | NA | distilled water adjusted to pH 4(6.25 x 10–5 M H2SO4) containing 200 ppm Cl- (5.5 x 10-3 NaCl) | 0.0055 | 4 | Potentiodynamic Polarization - the sample was stabilized in the electrolyte, which was sparged continuously with oxygen (O2), until the potential change was < 1 mV/min, and this potential was considered as the OCP. Then, the sample was scanned potentiodynamically at a rate of 600 mV/h to a potential corresponding to a current density of 10–3 A/cm2 and then scan direction was reversed. | 0.166 | annealing in air for 1 h at 850° C (recrystallization) plus 7 days at 500°C (ordering) followed by cooling in air,which produced the DO3 -ordered structure | the DO3 -ordered structure | To prevent the initiation of crevice corrosion between the epoxy and specimen, the epoxy-specimen interface was painted with Amercoat 90 epoxy leaving an exposed area of 1 cm2 on the material surface. The painted sample was cured in an oven for 10 h at 70C. Just before introduction into the polarization cell, the exposed metal surface was polished by hand with cloth and a 9-microm diamond paste to remove the air-formed oxide film created during the epoxy curing process. The interface seal was abraded slightly but not damaged. Polarization tests were conducted in an aerated electrolyte. | 67 | Fe Alloy
558 | 70.5249 | 28.93 | 0 | 0.012 | 0.011 | 0.0009 | 0.11 | 0.0012 | 0.41 | NA | NA | NA | NA | 0 | 0 | 0 | 0 | 0 | 0 | 0 | 0 | 0 | 0 | 0 | -560 | NA | NA | 80 | 4M MgCl2 | 8 | NA | Potentiodynamic Polarization(Anodic polarization was applied to the working electrode after a stable corrosion potential had been achieved; this usually took about 2 h after immersion in the solution. As a measure of the resistance to pitting corrosion, the pitting potentials for the alloys were determined from the anodic polarization curve by the potential at which the anodic current density reached a value of 10 uA/cm2 after film breakdown. | 0.5 | The casts were homogenized for 2 h at I250 C. and then hot-rolled into 5 mm thick plates. The specimen prepared by cold rolling the hot rolled plates into 2mm thick sheets and solution annealing for 20 min at 1050C, followed by water quenching | NA | The solutions were deaerated by purging with high-purity nitrogen throughout the test, starting from 1 h before the test. | 74 | Fe Alloy
559 | 69.4652 | 28.89 | 0 | 0.011 | 1.08 | 0.0012 | 0.13 | 0.0026 | 0.42 | NA | NA | NA | NA | 0 | 0 | 0 | 0 | 0 | 0 | 0 | 0 | 0 | 0 | 0 | -500 | NA | NA | 80 | 4M MgCl2 | 8 | NA | Potentiodynamic Polarization(Anodic polarization was applied to the working electrode after a stable corrosion potential had been achieved; this usually took about 2 h after immersion in the solution. As a measure of the resistance to pitting corrosion, the pitting potentials for the alloys were determined from the anodic polarization curve by the potential at which the anodic current density reached a value of 10 uA/cm2 after film breakdown. | 0.5 | The casts were homogenized for 2 h at I250 C. and then hot-rolled into 5 mm thick plates. The specimen prepared by cold rolling the hot rolled plates into 2mm thick sheets and solution annealing for 20 min at 1050C, followed by water quenching | NA | The solutions were deaerated by purging with high-purity nitrogen throughout the test, starting from 1 h before the test. | 74 | Fe Alloy
560 | 68.5043 | 28.88 | 0 | 0.011 | 2.08 | 0.0015 | 0.1 | 0.0032 | 0.42 | NA | NA | NA | NA | 0 | 0 | 0 | 0 | 0 | 0 | 0 | 0 | 0 | 0 | 0 | -480 | NA | NA | 80 | 4M MgCl2 | 8 | NA | Potentiodynamic Polarization(Anodic polarization was applied to the working electrode after a stable corrosion potential had been achieved; this usually took about 2 h after immersion in the solution. As a measure of the resistance to pitting corrosion, the pitting potentials for the alloys were determined from the anodic polarization curve by the potential at which the anodic current density reached a value of 10 uA/cm2 after film breakdown. | 0.5 | The casts were homogenized for 2 h at I250 C. and then hot-rolled into 5 mm thick plates. The specimen prepared by cold rolling the hot rolled plates into 2mm thick sheets and solution annealing for 20 min at 1050C, followed by water quenching | NA | The solutions were deaerated by purging with high-purity nitrogen throughout the test, starting from 1 h before the test. | 74 | Fe Alloy
561 | 66.4736 | 28.85 | 0 | 0.01 | 4.1 | 0.0009 | 0.12 | 0.0055 | 0.44 | NA | NA | NA | NA | 0 | 0 | 0 | 0 | 0 | 0 | 0 | 0 | 0 | 0 | 0 | -11 | NA | NA | 80 | 4M MgCl2 | 8 | NA | Potentiodynamic Polarization(Anodic polarization was applied to the working electrode after a stable corrosion potential had been achieved; this usually took about 2 h after immersion in the solution. As a measure of the resistance to pitting corrosion, the pitting potentials for the alloys were determined from the anodic polarization curve by the potential at which the anodic current density reached a value of 10 uA/cm2 after film breakdown. | 0.5 | The casts were homogenized for 2 h at I250 C. and then hot-rolled into 5 mm thick plates. The specimen prepared by cold rolling the hot rolled plates into 2mm thick sheets and solution annealing for 20 min at 1050C, followed by water quenching | NA | The solutions were deaerated by purging with high-purity nitrogen throughout the test, starting from 1 h before the test. | 74 | Fe Alloy
562 | 62.4719 | 28.78 | 0 | 0.01 | 8.17 | 0.001 | 0.1 | 0.0071 | 0.46 | NA | NA | NA | NA | 0 | 0 | 0 | 0 | 0 | 0 | 0 | 0 | 0 | 0 | 0 | 199 | NA | NA | 80 | 4M MgCl2 | 8 | NA | Potentiodynamic Polarization(Anodic polarization was applied to the working electrode after a stable corrosion potential had been achieved; this usually took about 2 h after immersion in the solution. As a measure of the resistance to pitting corrosion, the pitting potentials for the alloys were determined from the anodic polarization curve by the potential at which the anodic current density reached a value of 10 uA/cm2 after film breakdown. | 0.5 | The casts were homogenized for 2 h at I250 C. and then hot-rolled into 5 mm thick plates. The specimen prepared by cold rolling the hot rolled plates into 2mm thick sheets and solution annealing for 20 min at 1050C, followed by water quenching | NA | The solutions were deaerated by purging with high-purity nitrogen throughout the test, starting from 1 h before the test. | 74 | Fe Alloy
563 | 69.4473 | 28.97 | 0 | 1.04 | 0.01 | 0.0012 | 0.11 | 0.0015 | 0.42 | NA | NA | NA | NA | 0 | 0 | 0 | 0 | 0 | 0 | 0 | 0 | 0 | 0 | 0 | -161 | NA | NA | 80 | 4M MgCl2 | 8 | NA | Potentiodynamic Polarization(Anodic polarization was applied to the working electrode after a stable corrosion potential had been achieved; this usually took about 2 h after immersion in the solution. As a measure of the resistance to pitting corrosion, the pitting potentials for the alloys were determined from the anodic polarization curve by the potential at which the anodic current density reached a value of 10 uA/cm2 after film breakdown. | 0.5 | The casts were homogenized for 2 h at I250 C. and then hot-rolled into 5 mm thick plates. The specimen prepared by cold rolling the hot rolled plates into 2mm thick sheets and solution annealing for 20 min at 1050C, followed by water quenching | NA | The solutions were deaerated by purging with high-purity nitrogen throughout the test, starting from 1 h before the test. | 74 | Fe Alloy
564 | 68.3564 | 29.06 | 0 | 2.07 | 0.01 | 0.0017 | 0.09 | 0.0019 | 0.41 | NA | NA | NA | NA | 0 | 0 | 0 | 0 | 0 | 0 | 0 | 0 | 0 | 0 | 0 | 8 | NA | NA | 80 | 4M MgCl2 | 8 | NA | Potentiodynamic Polarization(Anodic polarization was applied to the working electrode after a stable corrosion potential had been achieved; this usually took about 2 h after immersion in the solution. As a measure of the resistance to pitting corrosion, the pitting potentials for the alloys were determined from the anodic polarization curve by the potential at which the anodic current density reached a value of 10 uA/cm2 after film breakdown. | 0.5 | The casts were homogenized for 2 h at I250 C. and then hot-rolled into 5 mm thick plates. The specimen prepared by cold rolling the hot rolled plates into 2mm thick sheets and solution annealing for 20 min at 1050C, followed by water quenching | NA | The solutions were deaerated by purging with high-purity nitrogen throughout the test, starting from 1 h before the test. | 74 | Fe Alloy
565 | 66.1551 | 29.1 | 0 | 4.19 | 0.011 | 0.0015 | 0.1 | 0.0024 | 0.44 | NA | NA | NA | NA | 0 | 0 | 0 | 0 | 0 | 0 | 0 | 0 | 0 | 0 | 0 | 344 | NA | NA | 80 | 4M MgCl2 | 8 | NA | Potentiodynamic Polarization(Anodic polarization was applied to the working electrode after a stable corrosion potential had been achieved; this usually took about 2 h after immersion in the solution. As a measure of the resistance to pitting corrosion, the pitting potentials for the alloys were determined from the anodic polarization curve by the potential at which the anodic current density reached a value of 10 uA/cm2 after film breakdown. | 0.5 | The casts were homogenized for 2 h at I250 C. and then hot-rolled into 5 mm thick plates. The specimen prepared by cold rolling the hot rolled plates into 2mm thick sheets and solution annealing for 20 min at 1050C, followed by water quenching | NA | The solutions were deaerated by purging with high-purity nitrogen throughout the test, starting from 1 h before the test. | 74 | Fe Alloy
566 | 72.49 | 17 | 8.1 | 0.17 | 0 | 0.05 | 0 | 0.108 | 0.55 | 1.01 | 0.19 | 0.04 | 0.012 | 0 | 0 | 0 | 0 | 0 | 0.12 | 0.16 | 0 | 0 | 0 | 0 | 449 | NA | NA | 25 | 0.1M Na2SO4 + 0.6M NaCl | 0.6 | NA | Potentiostatically-controlled anodic Polarization, test solution deaerated with N2 | NA | annealed UNS S30100 austenitic stainless steel | NA | O2 in composition 0.012, the unimplanted alloy exhibits relatively large irregular pits, exhibiting a "lacy" surround, test solution deaerated with N2 | 64 | Fe Alloy
567 | 72.49 | 17 | 8.1 | 0.17 | 0 | 0.05 | 0 | 0.108 | 0.55 | 1.01 | 0.19 | 0.04 | 0.012 | 0 | 0 | 0 | 0 | 0 | 0.12 | 0.16 | 0 | 0 | 0 | 0 | 379 | NA | NA | 25 | 0.1M Na2SO4 + 0.6M NaCl | 0.6 | NA | Potentiostatically-controlled anodic Polarization, test solution deaerated with N2 | NA | annealed UNS S30100 austenitic stainless steel, ion implanted with Mo implanted with 5.55*1016 molybdenum ions/cm2 | NA | O2 in composition 0.012 ,ion implanted with Mo implanted with 5.55*10^16 molybdenum ions/cm2,test solution deaerated with N2 | 64 | Fe Alloy
568 | 76.765 | 12.2 | 0 | 11 | 0.02 | NA | 0 | 0.006 | 0 | 0 | NA | NA | 0.009 | 0 | 0 | 0 | 0 | 0 | 0 | 0 | 0 | 0 | 0 | 0 | 601 | NA | NA | 25 | 1 M HCI | 1 | 0 | Potentiodynamic polarization. All studies were carried out with rotating disk electrodes of 0.1 cm2 (diameter 0.357 cm) insulated with a PTFE shrinkable tubing. Experiments were performed at 6000 rpm (in part at 600 rpm) in 1 M HCI at 25°C under a nitrogen atmosphere. | 0.05 | The binary Fe-Cr alloys were furnished by Climax Molybdenum. They were subsequently hot forged. The other alloys were prepared in our laboratory by alloying to the original Fe-Cr alloys the elements Mo, W, V or Si using a vacuum induction furnace under an argon atmosphere. | The metallographic examination revealed the presence of a few oxide inclusions in an otherwise apparently single phase ferritic matrix. | Pretreatment of the electrodes included grinding with emery papcr and polishing with alumina powder in water to 1/4 μm finish. They were rinsed and cathodically polarized in the working electrolyte at -700 mV(SHE) for 10 min. | 77 | Fe Alloy
569 | 67.565 | 13.9 | 0 | 0 | 18.5 | NA | 0 | 0.002 | 0.031 | 0 | NA | NA | 0.002 | 0 | 0 | 0 | 0 | 0 | 0 | 0 | 0 | 0 | 0 | 0 | -205 | NA | NA | 25 | 1 M HCI | 1 | 0 | Potentiodynamic polarization. All studies were carried out with rotating disk electrodes of 0.1 cm2 (diameter 0.357 cm) insulated with a PTFE shrinkable tubing. Experiments were performed at 6000 rpm (in part at 600 rpm) in 1 M HCI at 25°C under a nitrogen atmosphere. | 0.05 | The binary Fe-Cr alloys were furnished by Climax Molybdenum. They were subsequently hot forged. The other alloys were prepared in our laboratory by alloying to the original Fe-Cr alloys the elements Mo, W, V or Si using a vacuum induction furnace under an argon atmosphere. | The metallographic examination revealed the presence of a few oxide inclusions in an otherwise apparently single phase ferritic matrix. | Pretreatment of the electrodes included grinding with emery papcr and polishing with alumina powder in water to 1/4 μm finish. They were rinsed and cathodically polarized in the working electrolyte at -700 mV(SHE) for 10 min. | 77 | Fe Alloy
570 | 79.642 | 13.9 | 0 | 0 | 0 | NA | 0 | 0.004 | 0.03 | 0.02 | NA | NA | 0.004 | 0 | 6.4 | 0 | 0 | 0 | 0 | 0 | 0 | 0 | 0 | 0 | 341 | NA | NA | 25 | 1 M HCI | 1 | 0 | Potentiodynamic polarization. All studies were carried out with rotating disk electrodes of 0.1 cm2 (diameter 0.357 cm) insulated with a PTFE shrinkable tubing. Experiments were performed at 6000 rpm (in part at 600 rpm) in 1 M HCI at 25°C under a nitrogen atmosphere. | 0.05 | The binary Fe-Cr alloys were furnished by Climax Molybdenum. They were subsequently hot forged. The other alloys were prepared in our laboratory by alloying to the original Fe-Cr alloys the elements Mo, W, V or Si using a vacuum induction furnace under an argon atmosphere. | The metallographic examination revealed the presence of a few oxide inclusions in an otherwise apparently single phase ferritic matrix. | Pretreatment of the electrodes included grinding with emery papcr and polishing with alumina powder in water to 1/4 μm finish. They were rinsed and cathodically polarized in the working electrolyte at -700 mV(SHE) for 10 min. | 77 | Fe Alloy
571 | 83.58 | 13.3 | 0 | 0 | 0 | NA | 0 | 0.01 | 3 | 0.1 | NA | NA | 0.01 | 0 | 0 | 0 | 0 | 0 | 0 | 0 | 0 | 0 | 0 | 0 | 229 | NA | NA | 25 | 1 M HCI | 1 | 0 | Potentiodynamic polarization. All studies were carried out with rotating disk electrodes of 0.1 cm2 (diameter 0.357 cm) insulated with a PTFE shrinkable tubing. Experiments were performed at 6000 rpm (in part at 600 rpm) in 1 M HCI at 25°C under a nitrogen atmosphere. | 0.05 | The binary Fe-Cr alloys were furnished by Climax Molybdenum. They were subsequently hot forged. The other alloys were prepared in our laboratory by alloying to the original Fe-Cr alloys the elements Mo, W, V or Si using a vacuum induction furnace under an argon atmosphere. | The metallographic examination revealed the presence of a few oxide inclusions in an otherwise apparently single phase ferritic matrix. | Pretreatment of the electrodes included grinding with emery papcr and polishing with alumina powder in water to 1/4 μm finish. They were rinsed and cathodically polarized in the working electrolyte at -700 mV(SHE) for 10 min. | 77 | Fe Alloy
572 | 65.398 | 25.26 | 6.39 | 2.72 | 0 | 0.232 | 0 | NA | NA | NA | NA | NA | NA | 0 | 0 | 0 | 0 | 0 | 0 | 0 | 0 | 0 | 0 | 0 | 609 | NA | NA | 80 | deaerated 4M NaCl | 4 | 7 | Anodic Polarization - Anodic polarization tests performed in deaerated 4 M sodium chloride (NaCl) solution at 80°C. The electrochemical cell for the test consisted of a 1-L multineck flask, as specified in ASTM G 5 with a platinum counter electrode and a saturated calomel electrode (SCE) positioned in a salt bridge with a high-silica tip. | 1 | solution-annealed for 2 h at 1,050°C and then aged at 850°C for 30 min, 1 h, and 10 h. | secondary phases present | None | 78 | Fe Alloy
573 | 63.15 | 25.29 | 6.89 | 1.55 | 2.86 | 0.26 | 0 | NA | NA | NA | NA | NA | NA | 0 | 0 | 0 | 0 | 0 | 0 | 0 | 0 | 0 | 0 | 0 | 758 | NA | NA | 80 | deaerated 4M NaCl | 4 | 7 | Anodic Polarization - Anodic polarization tests performed in deaerated 4 M sodium chloride (NaCl) solution at 80°C. The electrochemical cell for the test consisted of a 1-L multineck flask, as specified in ASTM G 5 with a platinum counter electrode and a saturated calomel electrode (SCE) positioned in a salt bridge with a high-silica tip. | 1 | solution-annealed for 2 h at 1,050°C and then aged at 850°C for 30 min, 1 h, and 10 h. | secondary phases present | None | 78 | Fe Alloy
574 | 63.059 | 25.7 | 7 | 1.94 | 2.05 | 0.251 | 0 | NA | NA | NA | NA | NA | NA | 0 | 0 | 0 | 0 | 0 | 0 | 0 | 0 | 0 | 0 | 0 | 515 | NA | NA | 80 | deaerated 4M NaCl | 4 | 7 | Anodic Polarization - Anodic polarization tests performed in deaerated 4 M sodium chloride (NaCl) solution at 80°C. The electrochemical cell for the test consisted of a 1-L multineck flask, as specified in ASTM G 5 with a platinum counter electrode and a saturated calomel electrode (SCE) positioned in a salt bridge with a high-silica tip. | 1 | solution-annealed for 2 h at 1,050°C and then aged at 850°C for 30 min, 1 h, and 10 h. | secondary phases present | None | 78 | Fe Alloy
575 | 21.7 | 20.2 | 0 | 0 | 0 | NA | 0 | NA | NA | NA | 24.7 | NA | NA | 10.5 | 0 | 0 | 0 | 0 | 0 | 22.9 | 0 | 0 | 0 | 0 | -130 | -125 | -135 | 25 | 0.6M NaCl | 0.6 | 7 | Potentiodynamic Polarization in a three electrode flat cell, prior to anodic sweep OCP measured for 30 mins | 1 | NA | FCC and BCC | HEA | 17 | HEA
576 | 8 | 0 | 4 | 0 | 0 | NA | 0 | NA | 0 | NA | NA | NA | NA | 28 | 11 | 0 | 0 | 0 | 49 | 0 | 0 | 0 | 0 | 0 | 263 | 273 | 253 | 25 | 0.6M NaCl | 0.6 | 7 | Potentiodynamic Polarization in a three electrode flat cell, prior to anodic sweep OCP measured for 30 mins | 1 | NA |  | HEA | 17 | HEA
577 | 0 | 25 | 0 | 0 | 0 | NA | 0 | NA | 14 | NA | NA | NA | NA | 13 | 25 | 0 | 0 | 0 | 23 | 0 | 0 | 0 | 0 | 0 | 11 | 21 | 1 | 25 | 0.6M NaCl | 0.6 | 7 | Potentiodynamic Polarization in a three electrode flat cell, prior to anodic sweep OCP measured for 30 mins | 1 | NA |  | HEA | 17 | HEA
578 | 22 | 21 | 24 | 0 | 0 | NA | 0 | NA | 0 | NA | NA | NA | NA | 9 | 0 | 0 | 0 | 0 | 0 | 24 | 0 | 0 | 0 | 0 | 164 | 193 | 135 | 25 | 0.6M NaCl | 0.6 | 7 | Potentiodynamic Polarization in a three electrode flat cell, prior to anodic sweep OCP measured for 30 mins | 1 | NA | FCC and BCC | HEA | 17 | HEA
579 | 25 | 23 | 26 | 0 | 0 | NA | 0 | NA | 0 | NA | NA | NA | NA | 0 | 0 | 0 | 0 | 0 | 0 | 26 | 0 | 0 | 0 | 0 | -8 | 51 | -67 | 25 | 0.6M NaCl | 0.6 | 7 | Potentiodynamic Polarization in a three electrode flat cell, prior to anodic sweep OCP measured for 30 mins | 1 | NA | FCC and Intermetallic Compound rich in Cr | HEA | 17 | HEA
580 | 23 | 21 | 24 | 0 | 0 | NA | 0 | NA | 0 | NA | NA | NA | NA | 0 | 0 | 0 | 0 | 0 | 8 | 24 | 0 | 0 | 0 | 0 | 1040 | 1053 | 1027 | 25 | 0.6M NaCl | 0.6 | 7 | Potentiodynamic Polarization in a three electrode flat cell, prior to anodic sweep OCP measured for 30 mins | 1 | NA |  | HEA | 17 | HEA
581 | 24.58 | 25.12 | 25.92 | 0 | 0 | NA | 0 | NA | NA | NA | 0 | NA | NA | 0 | 0 | 0 | 0 | 0 | 0 | 24.9 | 0 | 0 | 0 | 0 | 310 | NA | NA | 25 | 3.5% NaCl | 0.6128 | 7 | Potentiodynamic Polarization in a three electrode flat cell | 1 | NA | FCC | HEA | 19 | HEA
582 | 20.47 | 16.48 | 25.48 | 0 | 0 | NA | 0 | NA | NA | NA | 13.49 | NA | NA | 0 | 0 | 0 | 0 | 0 | 0 | 23.99 | 0 | 0 | 0 | 0 | 90 | NA | NA | 25 | 3.5% NaCl | 0.6128 | 7 | Potentiodynamic Polarization in a three electrode flat cell | 1 | NA | Cu rich FCC | HEA | 19 | HEA
583 | 18.78 | 16.25 | 21.78 | 0 | 0 | NA | 0 | NA | NA | NA | 21.69 | NA | NA | 0 | 0 | 0 | 0 | 0 | 0 | 21.5 | 0 | 0 | 0 | 0 | 80 | NA | NA | 25 | 3.5% NaCl | 0.6128 | 7 | Potentiodynamic Polarization in a three electrode flat cell | 1 | NA | Cu rich FCC | HEA | 19 | HEA
584 | 17.87 | 16.65 | 18.79 | 0 | 0 | NA | 0 | 0.03 | 8.99 | 0 | 10.17 | 0.006 | 0.003 | 8.63 | 0 | 0 | 0 | 0 | 0 | 18.86 | 0 | 0 | 0 | 0 | 580 | NA | NA | 25 | Deaerated 0.1M NaCl | 0.1 | 7 | Potentiodynamic Polarization in a three electrode flat cell until 100mA or 1.241 VSCE | 1 | NA | BCC with some amorphous structure | HEA | 20 | HEA
585 | 17.87 | 16.65 | 18.79 | 0 | 0 | NA | 0 | 0.03 | 8.99 | 0 | 10.17 | 0.006 | 0.003 | 8.63 | 0 | 0 | 0 | 0 | 0 | 18.86 | 0 | 0 | 0 | 0 | -250 | NA | NA | 25 | Deaerated 1 M NaCl | 1 | 7 | Potentiodynamic Polarization in a three electrode flat cell until 100mA or 1.241 VSCE | 1 | NA | BCC with some amorphous structure | HEA | 20 | HEA
586 | 23.4 | 21.8 | 24.6 | 0 | 0 | NA | 0 | NA | NA | NA | NA | NA | NA | 5.6 | 0 | 0 | 0 | 0 | 0 | 24.7 | 0 | 0 | 0 | 0 | 130 | NA | NA | 25 | 3.5% NaCl | 0.6128 | 7 | Potentiodynamic Polarization | 1 | as-cast | FCC | HEA | 22 | HEA
587 | 23.4 | 21.8 | 24.6 | 0 | 0 | NA | 0 | NA | NA | NA | NA | NA | NA | 5.6 | 0 | 0 | 0 | 0 | 0 | 24.7 | 0 | 0 | 0 | 0 | 180 | NA | NA | 25 | 3.5% NaCl | 0.6128 | 7 | Potentiodynamic Polarization | 1 | Aged in Ar for 24 hrs @ 350C | FCC and BCC | HEA | 22 | HEA
588 | 23.4 | 21.8 | 24.6 | 0 | 0 | NA | 0 | NA | NA | NA | NA | NA | NA | 5.6 | 0 | 0 | 0 | 0 | 0 | 24.7 | 0 | 0 | 0 | 0 | 280 | NA | NA | 25 | 3.5% NaCl | 0.6128 | 7 | Potentiodynamic Polarization | 1 | Aged in Ar for 24 hrs @ 500C | FCC and BCC | HEA | 22 | HEA
589 | 23.4 | 21.8 | 24.6 | 0 | 0 | NA | 0 | NA | NA | NA | NA | NA | NA | 5.6 | 0 | 0 | 0 | 0 | 0 | 24.7 | 0 | 0 | 0 | 0 | 710 | NA | NA | 25 | 3.5% NaCl | 0.6128 | 7 | Potentiodynamic Polarization | 1 | Aged in Ar for 24 hrs @ 650C | FCC and BCC | HEA | 22 | HEA
590 | 23.4 | 21.8 | 24.6 | 0 | 0 | NA | 0 | NA | NA | NA | NA | NA | NA | 5.6 | 0 | 0 | 0 | 0 | 0 | 24.7 | 0 | 0 | 0 | 0 | 140 | NA | NA | 25 | 3.5% NaCl | 0.6128 | 7 | Potentiodynamic Polarization | 1 | Aged in Ar for 24 hrs @ 950C | FCC and BCC | HEA | 22 | HEA
591 | 23.4 | 21.8 | 24.6 | 0 | 0 | NA | 0 | NA | NA | NA | NA | NA | NA | 5.6 | 0 | 0 | 0 | 0 | 0 | 24.7 | 0 | 0 | 0 | 0 | 180 | NA | NA | 25 | 3.5% NaCl | 0.6128 | 7 | Potentiodynamic Polarization | 1 | Aged in Ar for 24 hrs @ 800C | FCC and BCC | HEA | 22 | HEA
592 | 31 | 0 | 33 | 0 | 0 | NA | 0 | NA | 16 | 0 | NA | NA | NA | 14 | 0 | 0 | 0 | 0 | 0 | 0 | 6 | 0 | 0 | 0 | -602 | NA | NA | 25 | Sea Water 1:30 | 0.0182 | 7 | Potentiodynamic Polarization in a three electrode flat cell, prior to anodic sweep OCP measured for 30 mins | 3 | as-milled powders consolidated by SPS @520C for 10 min, heating rate 40C/min, 80MPa in Ar, cooled freely | FCC and BCC | HEA | 25 | HEA
593 | 38.03 | 23.63 | 13.33 | 0 | 0 | NA | 0 | NA | 0 | 24.99 | NA | NA | NA | 0 | 0 | 0 | 0 | 0 | 0 | 0 | 0 | 0 | 0 | 0 | 931 | NA | NA | 25 | Deaerated 0.5M H2SO4 | 0 | 0 | Potentiodynamic Polarization in a the electrode flat cell, prior to swwep help at OCP then cathodically polarizes for 300s to remove surface films | 1 | NA | FCC and alpha FeCr | HEA | 26 | HEA
594 | 36.68 | 22.79 | 12.86 | 0 | 0 | NA | 0 | NA | 0 | 24.1 | NA | NA | NA | 3.55 | 0 | 0 | 0 | 0 | 0 | 0 | 0 | 0 | 0 | 0 | 923 | NA | NA | 25 | Deaerated 0.5M H2SO4 | 0 | 0 | Potentiodynamic Polarization in a the electrode flat cell, prior to swwep help at OCP then cathodically polarizes for 300s to remove surface films | 1 | NA | FCC and BCC | HEA | 26 | HEA
595 | 25 | 23 | 26 | 0 | 0 | NA | 0 | NA | NA | NA | NA | NA | NA | 0 | 0 | 0 | 0 | 0 | 0 | 26 | 0 | 0 | 0 | 0 | 805 | NA | NA | 25 | 0.1M NaCl | 0.1 | 7 | Potentiodynamic Polarization in a three electrode flat cell, prior to anodic sweep OCP measured for 30 mins | 1 | NA | NA | HEA | 27 | HEA
596 | 25 | 23 | 26 | 0 | 0 | NA | 0 | NA | NA | NA | NA | NA | NA | 0 | 0 | 0 | 0 | 0 | 0 | 26 | 0 | 0 | 0 | 0 | 246 | NA | NA | 25 | 0.1M HCl | 0.1 | 1 | Potentiodynamic Polarization in a three electrode flat cell, prior to anodic sweep OCP measured for 30 mins | 1 | NA | NA | HEA | 27 | HEA
597 | 23.9 | 22.3 | 25.1 | 0 | 0 | NA | 0 | NA | NA | NA | NA | NA | NA | 3.5 | 0 | 0 | 0 | 0 | 0 | 25.2 | 0 | 0 | 0 | 0 | 808 | 824 | 792 | 25 | 3.5wt% NaCl | 0.6128 | 7 | Potentiodynamic Polarization in a three electrode flat cell, prior to anodic sweep OCP measured for 30 mins | 1.67 | Annealed at 1250C for 1000hr, water quenched | FCC | HEA | 28 | HEA
598 | 23.4 | 21.8 | 24.6 | 0 | 0 | NA | 0 | NA | NA | NA | NA | NA | NA | 5.6 | 0 | 0 | 0 | 0 | 0 | 24.7 | 0 | 0 | 0 | 0 | 496 | 534 | 458 | 25 | 3.5wt% NaCl | 0.6128 | 7 | Potentiodynamic Polarization in a three electrode flat cell, prior to anodic sweep OCP measured for 30 mins | 1.67 | Annealed at 1250C for 1000hr, water quenched | FCC, disordered BCC, Ordered BCC | HEA | 28 | HEA
599 | 22.9 | 21.3 | 24 | 0 | 0 | NA | 0 | NA | NA | NA | NA | NA | NA | 7.7 | 0 | 0 | 0 | 0 | 0 | 24.1 | 0 | 0 | 0 | 0 | 256 | 266 | 246 | 25 | 3.5wt% NaCl | 0.6128 | 7 | Potentiodynamic Polarization in a three electrode flat cell, prior to anodic sweep OCP measured for 30 mins | 1.67 | Annealed at 1250C for 1000hr, water quenched | FCC, disordered BCC, Ordered BCC | HEA | 28 | HEA
600 | 19.98 | 18.4 | 40.84 | 0 | 0 | 0.0011 | 0 | 0.0165 | NA | NA | NA | NA | 0.001 | 0 | 0 | 0 | 0 | 0 | 0 | 20.67 | 0 | 0 | 0 | 0 | 320 | NA | NA | 25 | 3.5wt% NaCl | 0.6128 | 7 | Potentiodynamic Polarization in a three electrode flat cell | 1 | NA | NA | HEA | 29 | HEA
601 | 18.46 | 16.95 | 37.81 | 7.64 | 0 | 0.0009 | 0 | 0.016 | NA | NA | NA | NA | 0.001 | 0 | 0 | 0 | 0 | 0 | 0 | 18.99 | 0 | 0 | 0 | 0 | 910 | NA | NA | 25 | 3.5wt% NaCl | 0.6128 | 7 | Potentiodynamic Polarization in a three electrode flat cell | 1 | NA | NA | HEA | 29 | HEA
602 | 0 | 13.31 | 81.45 | 5.24 | 0 | NA | 0 | NA | NA | NA | NA | NA | NA | 0 | 0 | 0 | 0 | 0 | 0 | 0 | 0 | 0 | 0 | 0 | 262.1 | NA | NA | 45 | 0.5M NaCl | 0.5 | 7 | Potentiostatic Polarization | NA | NA | NA | NiCrMo Alloy | 44 | NiCrMo Alloy
603 | 0 | 20.53 | 74.55 | 4.92 | 0 | NA | 0 | NA | NA | NA | NA | NA | NA | 0 | 0 | 0 | 0 | 0 | 0 | 0 | 0 | 0 | 0 | 0 | 576.8 | NA | NA | 45 | 0.5M NaCl | 0.5 | 7 | Potentiostatic Polarization | NA | NA | NA | NiCrMo Alloy | 44 | NiCrMo Alloy
604 | 0 | 16.95 | 74.64 | 8.41 | 0 | NA | 0 | NA | NA | NA | NA | NA | NA | 0 | 0 | 0 | 0 | 0 | 0 | 0 | 0 | 0 | 0 | 0 | Transpassive | NA | NA | 45 | 0.5M NaCl | 0.5 | 7 | Potentiostatic Polarization | NA | NA | NA | NiCrMo Alloy | 44 | NiCrMo Alloy
605 | 0 | 28.67 | 65.94 | 5.38 | 0 | NA | 0 | NA | NA | NA | NA | NA | NA | 0 | 0 | 0 | 0 | 0 | 0 | 0 | 0 | 0 | 0 | 0 | Transpassive | NA | NA | 45 | 0.5M NaCl | 0.5 | 7 | Potentiostatic Polarization | NA | NA | NA | NiCrMo Alloy | 44 | NiCrMo Alloy
606 | 0 | 16.75 | 73.56 | 9.69 | 0 | NA | 0 | NA | NA | NA | NA | NA | NA | 0 | 0 | 0 | 0 | 0 | 0 | 0 | 0 | 0 | 0 | 0 | 576.8 | NA | NA | 45 | 0.5M NaCl | 0.5 | 7 | Potentiostatic Polarization | NA | NA | NA | NiCrMo Alloy | 44 | NiCrMo Alloy
607 | 0 | 32.02 | 62.82 | 5.16 | 0 | NA | 0 | NA | NA | NA | NA | NA | NA | 0 | 0 | 0 | 0 | 0 | 0 | 0 | 0 | 0 | 0 | 0 | 567.8 | NA | NA | 45 | 0.5M NaCl | 0.5 | 7 | Potentiostatic Polarization | NA | NA | NA | NiCrMo Alloy | 44 | NiCrMo Alloy
608 | 0 | 26.63 | 66.5 | 6.87 | 0 | NA | 0 | NA | NA | NA | NA | NA | NA | 0 | 0 | 0 | 0 | 0 | 0 | 0 | 0 | 0 | 0 | 0 | Transpassive | NA | NA | 45 | 0.5M NaCl | 0.5 | 7 | Potentiostatic Polarization | NA | NA | NA | NiCrMo Alloy | 44 | NiCrMo Alloy
609 | 0 | 13.98 | 74.36 | 11.66 | 0 | NA | 0 | NA | NA | NA | NA | NA | NA | 0 | 0 | 0 | 0 | 0 | 0 | 0 | 0 | 0 | 0 | 0 | 531.8 | NA | NA | 45 | 0.5M NaCl | 0.5 | 7 | Potentiostatic Polarization | NA | NA | NA | NiCrMo Alloy | 44 | NiCrMo Alloy
610 | 0 | 10.53 | 74.44 | 15.03 | 0 | NA | 0 | NA | NA | NA | NA | NA | NA | 0 | 0 | 0 | 0 | 0 | 0 | 0 | 0 | 0 | 0 | 0 | 536.3 | NA | NA | 45 | 0.5M NaCl | 0.5 | 7 | Potentiostatic Polarization | NA | NA | NA | NiCrMo Alloy | 44 | NiCrMo Alloy
611 | 0 | 13.06 | 72.04 | 14.9 | 0 | NA | 0 | NA | NA | NA | NA | NA | NA | 0 | 0 | 0 | 0 | 0 | 0 | 0 | 0 | 0 | 0 | 0 | 590.4 | NA | NA | 45 | 0.5M NaCl | 0.5 | 7 | Potentiostatic Polarization | NA | NA | NA | NiCrMo Alloy | 44 | NiCrMo Alloy
612 | 0 | 22.59 | 65.14 | 12.27 | 0 | NA | 0 | NA | NA | NA | NA | NA | NA | 0 | 0 | 0 | 0 | 0 | 0 | 0 | 0 | 0 | 0 | 0 | Transpassive | NA | NA | 45 | 0.5M NaCl | 0.5 | 7 | Potentiostatic Polarization | NA | NA | NA | NiCrMo Alloy | 44 | NiCrMo Alloy
613 | 0 | 26.52 | 61.68 | 11.8 | 0 | NA | 0 | NA | NA | NA | NA | NA | NA | 0 | 0 | 0 | 0 | 0 | 0 | 0 | 0 | 0 | 0 | 0 | Transpassive | NA | NA | 45 | 0.5M NaCl | 0.5 | 7 | Potentiostatic Polarization | NA | NA | NA | NiCrMo Alloy | 44 | NiCrMo Alloy
614 | 0 | 18.3 | 66.67 | 15.03 | 0 | NA | 0 | NA | NA | NA | NA | NA | NA | 0 | 0 | 0 | 0 | 0 | 0 | 0 | 0 | 0 | 0 | 0 | Transpassive | NA | NA | 45 | 0.5M NaCl | 0.5 | 7 | Potentiostatic Polarization | NA | NA | NA | NiCrMo Alloy | 44 | NiCrMo Alloy
615 | 0 | 28.97 | 59.12 | 11.91 | 0 | NA | 0 | NA | NA | NA | NA | NA | NA | 0 | 0 | 0 | 0 | 0 | 0 | 0 | 0 | 0 | 0 | 0 | Transpassive | NA | NA | 45 | 0.5M NaCl | 0.5 | 7 | Potentiostatic Polarization | 0.1 | NA | Amorphous | NiCrMo Alloy | 44 | NiCrMo Alloy
616 | 0 | 30.31 | 56.91 | 12.79 | 0 | NA | 0 | NA | NA | NA | NA | NA | NA | 0 | 0 | 0 | 0 | 0 | 0 | 0 | 0 | 0 | 0 | 0 | Transpassive | NA | NA | 45 | 0.5M NaCl | 0.5 | 7 | Potentiostatic Polarization | 0.1 | NA | Amorphous | NiCrMo Alloy | 44 | NiCrMo Alloy
617 | 0 | 29.27 | 56.08 | 14.64 | 0 | NA | 0 | NA | NA | NA | NA | NA | NA | 0 | 0 | 0 | 0 | 0 | 0 | 0 | 0 | 0 | 0 | 0 | Transpassive | NA | NA | 45 | 0.5M NaCl | 0.5 | 7 | Potentiostatic Polarization | 0.1 | NA | Nanocrystalline | NiCrMo Alloy | 44 | NiCrMo Alloy
618 | 0 | 9.52 | 69.41 | 21.07 | 0 | NA | 0 | NA | NA | NA | NA | NA | NA | 0 | 0 | 0 | 0 | 0 | 0 | 0 | 0 | 0 | 0 | 0 | Transpassive | NA | NA | 45 | 0.5M NaCl | 0.5 | 7 | Potentiostatic Polarization | 0.1 | NA | Nanocrystalline | NiCrMo Alloy | 44 | NiCrMo Alloy
619 | 0 | 25.5 | 55.75 | 18.76 | 0 | NA | 0 | NA | NA | NA | NA | NA | NA | 0 | 0 | 0 | 0 | 0 | 0 | 0 | 0 | 0 | 0 | 0 | Transpassive | NA | NA | 45 | 0.5M NaCl | 0.5 | 7 | Potentiostatic Polarization | 0.1 | 150 °C for 25 Hrs | Fully Crystalline | NiCrMo Alloy | 44 | NiCrMo Alloy
620 | 0 | 19.94 | 59.14 | 20.93 | 0 | NA | 0 | NA | NA | NA | NA | NA | NA | 0 | 0 | 0 | 0 | 0 | 0 | 0 | 0 | 0 | 0 | 0 | Transpassive | NA | NA | 45 | 0.5M NaCl | 0.5 | 7 | Potentiostatic Polarization | 0.1 | 150 °C for 25 Hrs | Fully Crystalline | NiCrMo Alloy | 44 | NiCrMo Alloy
621 | 0 | 26.34 | 54.35 | 19.3 | 0 | NA | 0 | NA | NA | NA | NA | NA | NA | 0 | 0 | 0 | 0 | 0 | 0 | 0 | 0 | 0 | 0 | 0 | 527.3 | NA | NA | 45 | 0.5M NaCl | 0.5 | 7 | Potentiostatic Polarization | 0.1 | 550 °C for1 Hrs | NA | NiCrMo Alloy | 44 | NiCrMo Alloy
622 | 0 | 22.03 | 56.36 | 21.61 | 0 | NA | 0 | NA | NA | NA | NA | NA | NA | 0 | 0 | 0 | 0 | 0 | 0 | 0 | 0 | 0 | 0 | 0 | Transpassive | NA | NA | 45 | 0.5M NaCl | 0.5 | 7 | Potentiostatic Polarization | 0.1 | 550 °C for1 Hrs | Amorphous | NiCrMo Alloy | 44 | NiCrMo Alloy
623 | 0 | 19.04 | 57.97 | 22.98 | 0 | NA | 0 | NA | NA | NA | NA | NA | NA | 0 | 0 | 0 | 0 | 0 | 0 | 0 | 0 | 0 | 0 | 0 | Transpassive | NA | NA | 45 | 0.5M NaCl | 0.5 | 7 | Potentiostatic Polarization | 0.1 | NA | Nanocrystalline | NiCrMo Alloy | 44 | NiCrMo Alloy
624 | 0 | 20.25 | 54.4 | 25.34 | 0 | NA | 0 | NA | NA | NA | NA | NA | NA | 0 | 0 | 0 | 0 | 0 | 0 | 0 | 0 | 0 | 0 | 0 | Transpassive | NA | NA | 45 | 0.5M NaCl | 0.5 | 7 | Potentiostatic Polarization | 0.1 | Rapid Solidification by deposition of molten alloys on a cooled wheel | Fully Crystalline | NiCrMo Alloy | 44 | NiCrMo Alloy
625 | 0 | 13.31 | 81.45 | 5.24 | 0 | NA | 0 | NA | NA | NA | NA | NA | NA | 0 | 0 | 0 | 0 | 0 | 0 | 0 | 0 | 0 | 0 | 0 | 299.7 | NA | NA | 60 | 0.5M NaCl | 0.5 | 7 | Potentiostatic Polarization | 0.1 | 150 °C for 25 Hrs | Amorphous | NiCrMo Alloy | 44 | NiCrMo Alloy
626 | 0 | 20.53 | 74.55 | 4.92 | 0 | NA | 0 | NA | NA | NA | NA | NA | NA | 0 | 0 | 0 | 0 | 0 | 0 | 0 | 0 | 0 | 0 | 0 | 445.3 | NA | NA | 60 | 0.5M NaCl | 0.5 | 7 | Potentiostatic Polarization | 0.1 | 550 °C for1 Hrs | Nanocrystalline | NiCrMo Alloy | 44 | NiCrMo Alloy
627 | 0 | 16.95 | 74.64 | 8.41 | 0 | NA | 0 | NA | NA | NA | NA | NA | NA | 0 | 0 | 0 | 0 | 0 | 0 | 0 | 0 | 0 | 0 | 0 | 477.5 | NA | NA | 60 | 0.5M NaCl | 0.5 | 7 | Potentiostatic Polarization | 0.1 | Rapid Solidification by deposition of molten alloys on a cooled wheel | Fully Crystalline | NiCrMo Alloy | 44 | NiCrMo Alloy
628 | 0 | 28.67 | 65.94 | 5.38 | 0 | NA | 0 | NA | NA | NA | NA | NA | NA | 0 | 0 | 0 | 0 | 0 | 0 | 0 | 0 | 0 | 0 | 0 | 554.7 | NA | NA | 60 | 0.5M NaCl | 0.5 | 7 | Potentiostatic Polarization | 0.1 | 150 °C for 25 Hrs | NA | NiCrMo Alloy | 44 | NiCrMo Alloy
629 | 0 | 16.75 | 73.56 | 9.69 | 0 | NA | 0 | NA | NA | NA | NA | NA | NA | 0 | 0 | 0 | 0 | 0 | 0 | 0 | 0 | 0 | 0 | 0 | 496.8 | NA | NA | 60 | 0.5M NaCl | 0.5 | 7 | Potentiostatic Polarization | 0.1 | 550 °C for1 Hrs | NA | NiCrMo Alloy | 44 | NiCrMo Alloy
630 | 0 | 32.02 | 62.82 | 5.16 | 0 | NA | 0 | NA | NA | NA | NA | NA | NA | 0 | 0 | 0 | 0 | 0 | 0 | 0 | 0 | 0 | 0 | 0 | 348.9 | NA | NA | 60 | 0.5M NaCl | 0.5 | 7 | Potentiostatic Polarization | 0.2 | NA | NA | NiCrMo Alloy | 44 | NiCrMo Alloy
631 | 0 | 26.63 | 66.5 | 6.87 | 0 | NA | 0 | NA | NA | NA | NA | NA | NA | 0 | 0 | 0 | 0 | 0 | 0 | 0 | 0 | 0 | 0 | 0 | 580.4 | NA | NA | 60 | 0.5M NaCl | 0.5 | 7 | Potentiostatic Polarization | 0.2 | NA | NA | NiCrMo Alloy | 44 | NiCrMo Alloy
632 | 0 | 13.98 | 74.36 | 11.66 | 0 | NA | 0 | NA | NA | NA | NA | NA | NA | 0 | 0 | 0 | 0 | 0 | 0 | 0 | 0 | 0 | 0 | 0 | 438.9 | NA | NA | 60 | 0.5M NaCl | 0.5 | 7 | Potentiostatic Polarization | 0.2 | NA | NA | NiCrMo Alloy | 44 | NiCrMo Alloy
633 | 0 | 10.53 | 74.44 | 15.03 | 0 | NA | 0 | NA | NA | NA | NA | NA | NA | 0 | 0 | 0 | 0 | 0 | 0 | 0 | 0 | 0 | 0 | 0 | 368.2 | NA | NA | 60 | 0.5M NaCl | 0.5 | 7 | Potentiostatic Polarization | 0.2 | NA | NA | NiCrMo Alloy | 44 | NiCrMo Alloy
634 | 0 | 13.06 | 72.04 | 14.9 | 0 | NA | 0 | NA | NA | NA | NA | NA | NA | 0 | 0 | 0 | 0 | 0 | 0 | 0 | 0 | 0 | 0 | 0 | 548.2 | NA | NA | 60 | 0.5M NaCl | 0.5 | 7 | Potentiostatic Polarization | 0.2 | NA | NA | NiCrMo Alloy | 44 | NiCrMo Alloy
635 | 0 | 22.59 | 65.14 | 12.27 | 0 | NA | 0 | NA | NA | NA | NA | NA | NA | 0 | 0 | 0 | 0 | 0 | 0 | 0 | 0 | 0 | 0 | 0 | Transpassive | NA | NA | 60 | 0.5M NaCl | 0.5 | 7 | Potentiostatic Polarization | 0.2 | NA | NA | NiCrMo Alloy | 44 | NiCrMo Alloy
636 | 0 | 26.52 | 61.68 | 11.8 | 0 | NA | 0 | NA | NA | NA | NA | NA | NA | 0 | 0 | 0 | 0 | 0 | 0 | 0 | 0 | 0 | 0 | 0 | Transpassive | NA | NA | 60 | 0.5M NaCl | 0.5 | 7 | Potentiostatic Polarization | 0.2 | NA | NA | NiCrMo Alloy | 44 | NiCrMo Alloy
637 | 0 | 18.3 | 66.67 | 15.03 | 0 | NA | 0 | NA | NA | NA | NA | NA | NA | 0 | 0 | 0 | 0 | 0 | 0 | 0 | 0 | 0 | 0 | 0 | 503.2 | NA | NA | 60 | 0.5M NaCl | 0.5 | 7 | Potentiostatic Polarization | 0.2 | NA | NA | NiCrMo Alloy | 44 | NiCrMo Alloy
638 | 0 | 28.97 | 59.12 | 11.91 | 0 | NA | 0 | NA | NA | NA | NA | NA | NA | 0 | 0 | 0 | 0 | 0 | 0 | 0 | 0 | 0 | 0 | 0 | Transpassive | NA | NA | 60 | 0.5M NaCl | 0.5 | 7 | Potentiostatic Polarization | 0.2 | NA | NA | NiCrMo Alloy | 44 | NiCrMo Alloy
639 | 0 | 30.31 | 56.91 | 12.79 | 0 | NA | 0 | NA | NA | NA | NA | NA | NA | 0 | 0 | 0 | 0 | 0 | 0 | 0 | 0 | 0 | 0 | 0 | Transpassive | NA | NA | 60 | 0.5M NaCl | 0.5 | 7 | Potentiostatic Polarization | 0.2 | NA | NA | NiCrMo Alloy | 44 | NiCrMo Alloy
640 | 0 | 29.27 | 56.08 | 14.64 | 0 | NA | 0 | NA | NA | NA | NA | NA | NA | 0 | 0 | 0 | 0 | 0 | 0 | 0 | 0 | 0 | 0 | 0 | Transpassive | NA | NA | 60 | 0.5M NaCl | 0.5 | 7 | Potentiostatic Polarization | 0.2 | NA | NA | NiCrMo Alloy | 44 | NiCrMo Alloy
641 | 0 | 9.52 | 69.41 | 21.07 | 0 | NA | 0 | NA | NA | NA | NA | NA | NA | 0 | 0 | 0 | 0 | 0 | 0 | 0 | 0 | 0 | 0 | 0 | 561.1 | NA | NA | 60 | 0.5M NaCl | 0.5 | 7 | Potentiostatic Polarization | 0.2 | NA | NA | NiCrMo Alloy | 44 | NiCrMo Alloy
642 | 0 | 25.5 | 55.75 | 18.76 | 0 | NA | 0 | NA | NA | NA | NA | NA | NA | 0 | 0 | 0 | 0 | 0 | 0 | 0 | 0 | 0 | 0 | 0 | Transpassive | NA | NA | 60 | 0.5M NaCl | 0.5 | 7 | Potentiostatic Polarization | 0.2 | NA | NA | NiCrMo Alloy | 44 | NiCrMo Alloy
643 | 0 | 19.94 | 59.14 | 20.93 | 0 | NA | 0 | NA | NA | NA | NA | NA | NA | 0 | 0 | 0 | 0 | 0 | 0 | 0 | 0 | 0 | 0 | 0 | Transpassive | NA | NA | 60 | 0.5M NaCl | 0.5 | 7 | Potentiostatic Polarization | 0.2 | NA | NA | NiCrMo Alloy | 44 | NiCrMo Alloy
644 | 0 | 26.34 | 54.35 | 19.3 | 0 | NA | 0 | NA | NA | NA | NA | NA | NA | 0 | 0 | 0 | 0 | 0 | 0 | 0 | 0 | 0 | 0 | 0 | Transpassive | NA | NA | 60 | 0.5M NaCl | 0.5 | 7 | Potentiostatic Polarization | 0.2 | NA | NA | NiCrMo Alloy | 44 | NiCrMo Alloy
645 | 0 | 22.03 | 56.36 | 21.61 | 0 | NA | 0 | NA | NA | NA | NA | NA | NA | 0 | 0 | 0 | 0 | 0 | 0 | 0 | 0 | 0 | 0 | 0 | Transpassive | NA | NA | 60 | 0.5M NaCl | 0.5 | 7 | Potentiostatic Polarization | 0.2 | NA | NA | NiCrMo Alloy | 44 | NiCrMo Alloy
646 | 0 | 19.04 | 57.97 | 22.98 | 0 | NA | 0 | NA | NA | NA | NA | NA | NA | 0 | 0 | 0 | 0 | 0 | 0 | 0 | 0 | 0 | 0 | 0 | 561.1 | NA | NA | 60 | 0.5M NaCl | 0.5 | 7 | Potentiostatic Polarization | 0.2 | NA | NA | NiCrMo Alloy | 44 | NiCrMo Alloy
647 | 0 | 20.25 | 54.4 | 25.34 | 0 | NA | 0 | NA | NA | NA | NA | NA | NA | 0 | 0 | 0 | 0 | 0 | 0 | 0 | 0 | 0 | 0 | 0 | Transpassive | NA | NA | 60 | 0.5M NaCl | 0.5 | 7 | Potentiostatic Polarization | 0.2 | NA | NA | NiCrMo Alloy | 44 | NiCrMo Alloy
648 | 0 | 13.31 | 81.45 | 5.24 | 0 | NA | 0 | NA | NA | NA | NA | NA | NA | 0 | 0 | 0 | 0 | 0 | 0 | 0 | 0 | 0 | 0 | 0 | 223.8 | NA | NA | 75 | 0.5M NaCl | 0.5 | 7 | Potentiostatic Polarization | 0.2 | NA | NA | NiCrMo Alloy | 44 | NiCrMo Alloy
649 | 0 | 20.53 | 74.55 | 4.92 | 0 | NA | 0 | NA | NA | NA | NA | NA | NA | 0 | 0 | 0 | 0 | 0 | 0 | 0 | 0 | 0 | 0 | 0 | 541.8 | NA | NA | 75 | 0.5M NaCl | 0.5 | 7 | Potentiostatic Polarization | NA | NA | NA | NiCrMo Alloy | 44 | NiCrMo Alloy
650 | 0 | 16.95 | 74.64 | 8.41 | 0 | NA | 0 | NA | NA | NA | NA | NA | NA | 0 | 0 | 0 | 0 | 0 | 0 | 0 | 0 | 0 | 0 | 0 | 228.3 | NA | NA | 75 | 0.5M NaCl | 0.5 | 7 | Potentiostatic Polarization | NA | NA | NA | NiCrMo Alloy | 44 | NiCrMo Alloy
651 | 0 | 28.67 | 65.94 | 5.38 | 0 | NA | 0 | NA | NA | NA | NA | NA | NA | 0 | 0 | 0 | 0 | 0 | 0 | 0 | 0 | 0 | 0 | 0 | 561.1 | NA | NA | 75 | 0.5M NaCl | 0.5 | 7 | Potentiostatic Polarization | NA | NA | NA | NiCrMo Alloy | 44 | NiCrMo Alloy
652 | 0 | 16.75 | 73.56 | 9.69 | 0 | NA | 0 | NA | NA | NA | NA | NA | NA | 0 | 0 | 0 | 0 | 0 | 0 | 0 | 0 | 0 | 0 | 0 | 368.2 | NA | NA | 75 | 0.5M NaCl | 0.5 | 7 | Potentiostatic Polarization | NA | NA | NA | NiCrMo Alloy | 44 | NiCrMo Alloy
653 | 0 | 32.02 | 62.82 | 5.16 | 0 | NA | 0 | NA | NA | NA | NA | NA | NA | 0 | 0 | 0 | 0 | 0 | 0 | 0 | 0 | 0 | 0 | 0 | 411.6 | NA | NA | 75 | 0.5M NaCl | 0.5 | 7 | Potentiostatic Polarization | NA | NA | NA | NiCrMo Alloy | 44 | NiCrMo Alloy
654 | 0 | 26.63 | 66.5 | 6.87 | 0 | NA | 0 | NA | NA | NA | NA | NA | NA | 0 | 0 | 0 | 0 | 0 | 0 | 0 | 0 | 0 | 0 | 0 | Transpassive | NA | NA | 75 | 0.5M NaCl | 0.5 | 7 | Potentiostatic Polarization | NA | NA | NA | NiCrMo Alloy | 44 | NiCrMo Alloy
655 | 0 | 13.98 | 74.36 | 11.66 | 0 | NA | 0 | NA | NA | NA | NA | NA | NA | 0 | 0 | 0 | 0 | 0 | 0 | 0 | 0 | 0 | 0 | 0 | 435.7 | NA | NA | 75 | 0.5M NaCl | 0.5 | 7 | Potentiostatic Polarization | NA | NA | NA | NiCrMo Alloy | 44 | NiCrMo Alloy
656 | 0 | 10.53 | 74.44 | 15.03 | 0 | NA | 0 | NA | NA | NA | NA | NA | NA | 0 | 0 | 0 | 0 | 0 | 0 | 0 | 0 | 0 | 0 | 0 | 377.8 | NA | NA | 75 | 0.5M NaCl | 0.5 | 7 | Potentiostatic Polarization | NA | NA | NA | NiCrMo Alloy | 44 | NiCrMo Alloy
657 | 0 | 13.06 | 72.04 | 14.9 | 0 | NA | 0 | NA | NA | NA | NA | NA | NA | 0 | 0 | 0 | 0 | 0 | 0 | 0 | 0 | 0 | 0 | 0 | 479.1 | NA | NA | 75 | 0.5M NaCl | 0.5 | 7 | Potentiostatic Polarization | NA | NA | NA | NiCrMo Alloy | 44 | NiCrMo Alloy
658 | 0 | 22.59 | 65.14 | 12.27 | 0 | NA | 0 | NA | NA | NA | NA | NA | NA | 0 | 0 | 0 | 0 | 0 | 0 | 0 | 0 | 0 | 0 | 0 | 570.7 | NA | NA | 75 | 0.5M NaCl | 0.5 | 7 | Potentiostatic Polarization | NA | NA | NA | NiCrMo Alloy | 44 | NiCrMo Alloy
659 | 0 | 26.52 | 61.68 | 11.8 | 0 | NA | 0 | NA | NA | NA | NA | NA | NA | 0 | 0 | 0 | 0 | 0 | 0 | 0 | 0 | 0 | 0 | 0 | 493.6 | NA | NA | 75 | 0.5M NaCl | 0.5 | 7 | Potentiostatic Polarization | NA | NA | NA | NiCrMo Alloy | 44 | NiCrMo Alloy
660 | 0 | 18.3 | 66.67 | 15.03 | 0 | NA | 0 | NA | NA | NA | NA | NA | NA | 0 | 0 | 0 | 0 | 0 | 0 | 0 | 0 | 0 | 0 | 0 | 585.2 | NA | NA | 75 | 0.5M NaCl | 0.5 | 7 | Potentiostatic Polarization | NA | NA | NA | NiCrMo Alloy | 44 | NiCrMo Alloy
661 | 0 | 28.97 | 59.12 | 11.91 | 0 | NA | 0 | NA | NA | NA | NA | NA | NA | 0 | 0 | 0 | 0 | 0 | 0 | 0 | 0 | 0 | 0 | 0 | Transpassive | NA | NA | 75 | 0.5M NaCl | 0.5 | 7 | Potentiostatic Polarization | NA | NA | NA | NiCrMo Alloy | 44 | NiCrMo Alloy
662 | 0 | 30.31 | 56.91 | 12.79 | 0 | NA | 0 | NA | NA | NA | NA | NA | NA | 0 | 0 | 0 | 0 | 0 | 0 | 0 | 0 | 0 | 0 | 0 | Transpassive | NA | NA | 75 | 0.5M NaCl | 0.5 | 7 | Potentiostatic Polarization | 0.2 | NA | NA | NiCrMo Alloy | 44 | NiCrMo Alloy
663 | 0 | 29.27 | 56.08 | 14.64 | 0 | NA | 0 | NA | NA | NA | NA | NA | NA | 0 | 0 | 0 | 0 | 0 | 0 | 0 | 0 | 0 | 0 | 0 | Transpassive | NA | NA | 75 | 0.5M NaCl | 0.5 | 7 | Potentiostatic Polarization | 0.2 | NA | NA | NiCrMo Alloy | 44 | NiCrMo Alloy
664 | 0 | 9.52 | 69.41 | 21.07 | 0 | NA | 0 | NA | NA | NA | NA | NA | NA | 0 | 0 | 0 | 0 | 0 | 0 | 0 | 0 | 0 | 0 | 0 | 426 | NA | NA | 75 | 0.5M NaCl | 0.5 | 7 | Potentiostatic Polarization | 0.2 | NA | NA | NiCrMo Alloy | 44 | NiCrMo Alloy
665 | 0 | 25.5 | 55.75 | 18.76 | 0 | NA | 0 | NA | NA | NA | NA | NA | NA | 0 | 0 | 0 | 0 | 0 | 0 | 0 | 0 | 0 | 0 | 0 | Transpassive | NA | NA | 75 | 0.5M NaCl | 0.5 | 7 | Potentiostatic Polarization | 0.2 | NA | NA | NiCrMo Alloy | 44 | NiCrMo Alloy
666 | 0 | 19.94 | 59.14 | 20.93 | 0 | NA | 0 | NA | NA | NA | NA | NA | NA | 0 | 0 | 0 | 0 | 0 | 0 | 0 | 0 | 0 | 0 | 0 | Transpassive | NA | NA | 75 | 0.5M NaCl | 0.5 | 7 | Potentiostatic Polarization | 1 | NA | NA | NiCrMo Alloy | 44 | NiCrMo Alloy
667 | 0 | 26.34 | 54.35 | 19.3 | 0 | NA | 0 | NA | NA | NA | NA | NA | NA | 0 | 0 | 0 | 0 | 0 | 0 | 0 | 0 | 0 | 0 | 0 | Transpassive | NA | NA | 75 | 0.5M NaCl | 0.5 | 7 | Potentiostatic Polarization | 1 | NA | NA | NiCrMo Alloy | 44 | NiCrMo Alloy
668 | 0 | 22.03 | 56.36 | 21.61 | 0 | NA | 0 | NA | NA | NA | NA | NA | NA | 0 | 0 | 0 | 0 | 0 | 0 | 0 | 0 | 0 | 0 | 0 | Transpassive | NA | NA | 75 | 0.5M NaCl | 0.5 | 7 | Potentiostatic Polarization | 1 | NA | NA | NiCrMo Alloy | 44 | NiCrMo Alloy
669 | 0 | 19.04 | 57.97 | 22.98 | 0 | NA | 0 | NA | NA | NA | NA | NA | NA | 0 | 0 | 0 | 0 | 0 | 0 | 0 | 0 | 0 | 0 | 0 | 398.7 | NA | NA | 75 | 0.5M NaCl | 0.5 | 7 | Potentiostatic Polarization | 1 | NA | NA | NiCrMo Alloy | 44 | NiCrMo Alloy
670 | 0 | 20.25 | 54.4 | 25.34 | 0 | NA | 0 | NA | NA | NA | NA | NA | NA | 0 | 0 | 0 | 0 | 0 | 0 | 0 | 0 | 0 | 0 | 0 | Transpassive | NA | NA | 75 | 0.5M NaCl | 0.5 | 7 | Potentiostatic Polarization | 1 | NA | NA | NiCrMo Alloy | 44 | NiCrMo Alloy
671 | 0 | 13.31 | 81.45 | 5.24 | 0 | NA | 0 | NA | NA | NA | NA | NA | NA | 0 | 0 | 0 | 0 | 0 | 0 | 0 | 0 | 0 | 0 | 0 | 204.2 | NA | NA | 90 | 0.5M NaCl | 0.5 | 7 | Potentiostatic Polarization | 0.2 | NA | NA | NiCrMo Alloy | 44 | NiCrMo Alloy
672 | 0 | 20.53 | 74.55 | 4.92 | 0 | NA | 0 | NA | NA | NA | NA | NA | NA | 0 | 0 | 0 | 0 | 0 | 0 | 0 | 0 | 0 | 0 | 0 | 499 | NA | NA | 90 | 0.5M NaCl | 0.5 | 7 | Potentiostatic Polarization | 0.2 | NA | NA | NiCrMo Alloy | 44 | NiCrMo Alloy
673 | 0 | 16.95 | 74.64 | 8.41 | 0 | NA | 0 | NA | NA | NA | NA | NA | NA | 0 | 0 | 0 | 0 | 0 | 0 | 0 | 0 | 0 | 0 | 0 | 259.8 | NA | NA | 90 | 0.5M NaCl | 0.5 | 7 | Potentiostatic Polarization | 0.2 | NA | NA | NiCrMo Alloy | 44 | NiCrMo Alloy
674 | 0 | 28.67 | 65.94 | 5.38 | 0 | NA | 0 | NA | NA | NA | NA | NA | NA | 0 | 0 | 0 | 0 | 0 | 0 | 0 | 0 | 0 | 0 | 0 | 540.8 | NA | NA | 90 | 0.5M NaCl | 0.5 | 7 | Potentiostatic Polarization | 0.2 | NA | NA | NiCrMo Alloy | 44 | NiCrMo Alloy
675 | 0 | 16.75 | 73.56 | 9.69 | 0 | NA | 0 | NA | NA | NA | NA | NA | NA | 0 | 0 | 0 | 0 | 0 | 0 | 0 | 0 | 0 | 0 | 0 | 479.7 | NA | NA | 90 | 0.5M NaCl | 0.5 | 7 | Potentiostatic Polarization | 0.2 | NA | NA | NiCrMo Alloy | 44 | NiCrMo Alloy
676 | 0 | 32.02 | 62.82 | 5.16 | 0 | NA | 0 | NA | NA | NA | NA | NA | NA | 0 | 0 | 0 | 0 | 0 | 0 | 0 | 0 | 0 | 0 | 0 | 558.8 | NA | NA | 90 | 0.5M NaCl | 0.5 | 7 | Potentiostatic Polarization | 0.2 | NA | NA | NiCrMo Alloy | 44 | NiCrMo Alloy
677 | 0 | 26.63 | 66.5 | 6.87 | 0 | NA | 0 | NA | NA | NA | NA | NA | NA | 0 | 0 | 0 | 0 | 0 | 0 | 0 | 0 | 0 | 0 | 0 | Transpassive | NA | NA | 90 | 0.5M NaCl | 0.5 | 7 | Potentiostatic Polarization | 0.2 | NA | NA | NiCrMo Alloy | 44 | NiCrMo Alloy
678 | 0 | 13.98 | 74.36 | 11.66 | 0 | NA | 0 | NA | NA | NA | NA | NA | NA | 0 | 0 | 0 | 0 | 0 | 0 | 0 | 0 | 0 | 0 | 0 | 394.9 | NA | NA | 90 | 0.5M NaCl | 0.5 | 7 | Potentiostatic Polarization | 1 | NA | NA | NiCrMo Alloy | 44 | NiCrMo Alloy
679 | 0 | 10.53 | 74.44 | 15.03 | 0 | NA | 0 | NA | NA | NA | NA | NA | NA | 0 | 0 | 0 | 0 | 0 | 0 | 0 | 0 | 0 | 0 | 0 | 259.2 | NA | NA | 90 | 0.5M NaCl | 0.5 | 7 | Potentiostatic Polarization | 1 | NA | NA | NiCrMo Alloy | 44 | NiCrMo Alloy
680 | 0 | 13.06 | 72.04 | 14.9 | 0 | NA | 0 | NA | NA | NA | NA | NA | NA | 0 | 0 | 0 | 0 | 0 | 0 | 0 | 0 | 0 | 0 | 0 | 288.7 | NA | NA | 90 | 0.5M NaCl | 0.5 | 7 | Potentiostatic Polarization | 1 | NA | NA | NiCrMo Alloy | 44 | NiCrMo Alloy
681 | 0 | 22.59 | 65.14 | 12.27 | 0 | NA | 0 | NA | NA | NA | NA | NA | NA | 0 | 0 | 0 | 0 | 0 | 0 | 0 | 0 | 0 | 0 | 0 | 531.8 | NA | NA | 90 | 0.5M NaCl | 0.5 | 7 | Potentiostatic Polarization | 1 | NA | NA | NiCrMo Alloy | 44 | NiCrMo Alloy
682 | 0 | 26.52 | 61.68 | 11.8 | 0 | NA | 0 | NA | NA | NA | NA | NA | NA | 0 | 0 | 0 | 0 | 0 | 0 | 0 | 0 | 0 | 0 | 0 | 342.8 | NA | NA | 90 | 0.5M NaCl | 0.5 | 7 | Potentiostatic Polarization | 1 | NA | NA | NiCrMo Alloy | 44 | NiCrMo Alloy
683 | 0 | 18.3 | 66.67 | 15.03 | 0 | NA | 0 | NA | NA | NA | NA | NA | NA | 0 | 0 | 0 | 0 | 0 | 0 | 0 | 0 | 0 | 0 | 0 | 504.8 | NA | NA | 90 | 0.5M NaCl | 0.5 | 7 | Potentiostatic Polarization | 1 | NA | NA | NiCrMo Alloy | 44 | NiCrMo Alloy
684 | 0 | 28.97 | 59.12 | 11.91 | 0 | NA | 0 | NA | NA | NA | NA | NA | NA | 0 | 0 | 0 | 0 | 0 | 0 | 0 | 0 | 0 | 0 | 0 | Transpassive | NA | NA | 90 | 0.5M NaCl | 0.5 | 7 | Potentiostatic Polarization | 0.2 | NA | NA | NiCrMo Alloy | 44 | NiCrMo Alloy
685 | 0 | 30.31 | 56.91 | 12.79 | 0 | NA | 0 | NA | NA | NA | NA | NA | NA | 0 | 0 | 0 | 0 | 0 | 0 | 0 | 0 | 0 | 0 | 0 | Transpassive | NA | NA | 90 | 0.5M NaCl | 0.5 | 7 | Potentiostatic Polarization | 0.2 | NA | NA | NiCrMo Alloy | 44 | NiCrMo Alloy
686 | 0 | 29.27 | 56.08 | 14.64 | 0 | NA | 0 | NA | NA | NA | NA | NA | NA | 0 | 0 | 0 | 0 | 0 | 0 | 0 | 0 | 0 | 0 | 0 | 559 | NA | NA | 90 | 0.5M NaCl | 0.5 | 7 | Potentiostatic Polarization | 0.2 | NA | NA | NiCrMo Alloy | 44 | NiCrMo Alloy
687 | 0 | 9.52 | 69.41 | 21.07 | 0 | NA | 0 | NA | NA | NA | NA | NA | NA | 0 | 0 | 0 | 0 | 0 | 0 | 0 | 0 | 0 | 0 | 0 | 473.3 | NA | NA | 90 | 0.5M NaCl | 0.5 | 7 | Potentiostatic Polarization | 1 | NA | NA | NiCrMo Alloy | 44 | NiCrMo Alloy
688 | 0 | 25.5 | 55.75 | 18.76 | 0 | NA | 0 | NA | NA | NA | NA | NA | NA | 0 | 0 | 0 | 0 | 0 | 0 | 0 | 0 | 0 | 0 | 0 | Transpassive | NA | NA | 90 | 0.5M NaCl | 0.5 | 7 | Potentiostatic Polarization | 1 | NA | NA | NiCrMo Alloy | 44 | NiCrMo Alloy
689 | 0 | 19.94 | 59.14 | 20.93 | 0 | NA | 0 | NA | NA | NA | NA | NA | NA | 0 | 0 | 0 | 0 | 0 | 0 | 0 | 0 | 0 | 0 | 0 | Transpassive | NA | NA | 90 | 0.5M NaCl | 0.5 | 7 | Potentiostatic Polarization | 1 | NA | NA | NiCrMo Alloy | 44 | NiCrMo Alloy
690 | 0 | 26.34 | 54.35 | 19.3 | 0 | NA | 0 | NA | NA | NA | NA | NA | NA | 0 | 0 | 0 | 0 | 0 | 0 | 0 | 0 | 0 | 0 | 0 | 70.7 | NA | NA | 90 | 0.5M NaCl | 0.5 | 7 | Potentiostatic Polarization | 1 | NA | NA | NiCrMo Alloy | 44 | NiCrMo Alloy
691 | 0 | 22.03 | 56.36 | 21.61 | 0 | NA | 0 | NA | NA | NA | NA | NA | NA | 0 | 0 | 0 | 0 | 0 | 0 | 0 | 0 | 0 | 0 | 0 | Transpassive | NA | NA | 90 | 0.5M NaCl | 0.5 | 7 | Potentiostatic Polarization | 1 | NA | NA | NiCrMo Alloy | 44 | NiCrMo Alloy
692 | 0 | 19.04 | 57.97 | 22.98 | 0 | NA | 0 | NA | NA | NA | NA | NA | NA | 0 | 0 | 0 | 0 | 0 | 0 | 0 | 0 | 0 | 0 | 0 | 472 | NA | NA | 90 | 0.5M NaCl | 0.5 | 7 | Potentiostatic Polarization | 1 | NA | NA | NiCrMo Alloy | 44 | NiCrMo Alloy
693 | 0 | 20.25 | 54.4 | 25.34 | 0 | NA | 0 | NA | NA | NA | NA | NA | NA | 0 | 0 | 0 | 0 | 0 | 0 | 0 | 0 | 0 | 0 | 0 | Transpassive | NA | NA | 90 | 0.5M NaCl | 0.5 | 7 | Potentiostatic Polarization | 1 | NA | Polycrystalline | NiCrMo Alloy | 44 | NiCrMo Alloy
694 | 0 | 0 | 0 | 0 | 0 | NA | 0 | NA | NA | NA | NA | NA | NA | 100 | 0 | 0 | 0 | 0 | 0 | 0 | 0 | 0 | 0 | 0 | -530 | NA | NA | 25 | 1 M NaCl | 1 | 7 | Potentiodynamic Polarization | 1 | NA | Amorphous | Al Alloy | 30 | Al Alloy
695 | 0 | 0 | 0 | 0 | 0 | NA | 0 | NA | NA | NA | 1 | NA | NA | 99 | 0 | 0 | 0 | 0 | 0 | 0 | 0 | 0 | 0 | 0 | -440 | NA | NA | 25 | 1 M NaCl | 1 | 7 | Potentiodynamic Polarization | 0.1 | NA | Amorphous | Al Alloy | 30 | Al Alloy
696 | 0 | 0 | 0 | 0 | 0 | NA | 0 | NA | NA | NA | 2 | NA | NA | 98 | 0 | 0 | 0 | 0 | 0 | 0 | 0 | 0 | 0 | 0 | -410 | NA | NA | 25 | 1 M NaCl | 1 | 7 | Potentiodynamic Polarization | 0.1 | NA | Amorphous | Al Alloy | 30 | Al Alloy
697 | 0 | 0 | 0 | 0 | 0 | NA | 0 | NA | NA | NA | 3 | NA | NA | 97 | 0 | 0 | 0 | 0 | 0 | 0 | 0 | 0 | 0 | 0 | -390 | NA | NA | 25 | 1 M NaCl | 1 | 7 | Potentiodynamic Polarization | 0.1 | NA | Fully Crystalline | Al Alloy | 30 | Al Alloy
698 | 0 | 0 | 0 | 0 | 0 | NA | 0 | NA | NA | NA | 4 | NA | NA | 96 | 0 | 0 | 0 | 0 | 0 | 0 | 0 | 0 | 0 | 0 | -360 | NA | NA | 25 | 1 M NaCl | 1 | 7 | Potentiodynamic Polarization | 0.1 | NA | Amorphous | Al Alloy | 30 | Al Alloy
699 | 0 | 0 | 0 | 0 | 0 | NA | 0 | NA | NA | NA | 5 | NA | NA | 95 | 0 | 0 | 0 | 0 | 0 | 0 | 0 | 0 | 0 | 0 | -320 | NA | NA | 25 | 1 M NaCl | 1 | 7 | Potentiodynamic Polarization | 0.1 | NA | Amorphous- Nanocrystalline | Al Alloy | 30 | Al Alloy
700 | 0 | 0 | 0 | 0 | 0 | NA | 0 | NA | NA | NA | NA | NA | NA | 100 | 0 | 0 | 0 | 0 | 0 | 0 | 0 | 0 | 0 | 0 | -650 | -616 | -684 | 25 | 0.6M NaCl Deaerated N2 | 0.6 | 7 | Potentiodynamic Polarization in a three electrode flat cell, prior to anodic sweep OCP measured for 1 hr | 0.1 | NA | NA | Al Alloy | 56 | Al Alloy
701 | 0 | 0 | 0 | 0 | 0 | NA | 0 | NA | NA | NA | NA | NA | NA | 100 | 0 | 0 | 0 | 0 | 0 | 0 | 0 | 0 | 0 | 0 | -376 | -263 | -489 | 25 | 0.6M NaCl Deaerated N2 | 0.6 | 7 | Potentiodynamic Polarization in a three electrode flat cell, prior to anodic sweep OCP measured for 1 hr | 0.1 | NA | NA | Al Alloy | 56 | Al Alloy
702 | 0 | 0 | 15.76 | 0 | 0 | NA | 0 | NA | NA | NA | NA | NA | NA | 72.44 | 0 | 0 | 0 | 0 | 0 | 0 | 0 | 0 | 11.8 | 0 | -237 | -207 | -267 | 25 | 0.6M NaCl Deaerated N2 | 0.6 | 7 | Potentiodynamic Polarization in a three electrode flat cell, prior to anodic sweep OCP measured for 1 hr | 0.1 | NA | Amorphous | Al Alloy | 56 | Al Alloy
703 | 7.99 | 0 | 0 | 0 | 0 | NA | 0 | NA | NA | NA | NA | NA | NA | 69.5 | 0 | 0 | 0 | 0 | 0 | 0 | 0 | 0 | 0 | 22.5 | -99 | -6 | -192 | 25 | 0.6M NaCl Deaerated N2 | 0.6 | 7 | Potentiodynamic Polarization in a three electrode flat cell, prior to anodic sweep OCP measured for 1 hr | 0.1 | NA | Amorphous | Al Alloy | 56 | Al Alloy
704 | 0 | 0 | 15.76 | 0 | 0 | NA | 0 | NA | NA | NA | NA | NA | NA | 72.44 | 0 | 0 | 0 | 0 | 0 | 0 | 0 | 0 | 11.8 | 0 | -133 | 34 | -300 | 25 | 0.6M NaCl Deaerated N2 | 0.6 | 7 | Potentiodynamic Polarization in a three electrode flat cell, prior to anodic sweep OCP measured for 1 hr | 0.1 | 150 °C for 25 hours | Nanocrystalline | Al Alloy | 56 | Al Alloy
705 | 7.99 | 0 | 0 | 0 | 0 | NA | 0 | NA | NA | NA | NA | NA | NA | 69.5 | 0 | 0 | 0 | 0 | 0 | 0 | 0 | 0 | 0 | 22.5 | -44 | 86 | -174 | 25 | 0.6M NaCl Deaerated N2 | 0.6 | 7 | Potentiodynamic Polarization in a three electrode flat cell, prior to anodic sweep OCP measured for 1 hr | 0.1 | 150 °C for 25 hours | Nanocrystalline | Al Alloy | 56 | Al Alloy
706 | 0 | 0 | 15.76 | 0 | 0 | NA | 0 | NA | NA | NA | NA | NA | NA | 72.44 | 0 | 0 | 0 | 0 | 0 | 0 | 0 | 0 | 11.8 | 0 | -143 | 51 | -337 | 25 | 0.6M NaCl Deaerated N2 | 0.6 | 7 | Potentiodynamic Polarization in a three electrode flat cell, prior to anodic sweep OCP measured for 1 hr | 0.1 | 550 °C for 1 hour | Crystalline | Al Alloy | 56 | Al Alloy
707 | 5 | 0 | 0 | 0 | 0 | NA | 0 | NA | NA | NA | NA | NA | NA | 90 | 0 | 0 | 0 | 0 | 0 | 0 | 0 | 0 | 0 | 5 | -499 | -336 | -662 | 25 | 0.6M NaCl Deaerated N2 | 0.6 | 7 | Potentiodynamic Polarization in a three electrode flat cell, prior to anodic sweep OCP measured for 1 hr | 0.1 | 551 °C for 1 hour | Crystalline | Al Alloy | 56 | Al Alloy
708 | 0 | 0 | 0 | 0 | 0 | NA | 0 | NA | NA | NA | NA | NA | NA | 100 | 0 | 0 | 0 | 0 | 0 | 0 | 0 | 0 | 0 | 0 | -376 | -263 | -489 | 25 | 0.6M NaCl Deaerated N2 pH 5.9 | 0.6 | 5.9 | Potentiodynamic Polarization in a three electrode flat cell, prior to anodic sweep OCP measured for 1 hr | 0.1 | NA | NA | Al Alloy | 60 | Al Alloy
709 | 7.99 | 0 | 0 | 0 | 0 | NA | 0 | NA | NA | NA | NA | NA | NA | 69.5 | 0 | 0 | 0 | 0 | 0 | 0 | 0 | 0 | 0 | 22.5 | -99 | -6 | -192 | 25 | 0.6M NaCl Deaerated N2 pH 5.9 | 0.6 | 5.9 | Potentiodynamic Polarization in a three electrode flat cell, prior to anodic sweep OCP measured for 1 hr | 0.1 | NA | Amorphous | Al Alloy | 60 | Al Alloy
710 | 7.99 | 0 | 0 | 0 | 0 | NA | 0 | NA | NA | NA | NA | NA | NA | 69.5 | 0 | 0 | 0 | 0 | 0 | 0 | 0 | 0 | 0 | 22.5 | 44 | 174 | -86 | 25 | 0.6M NaCl Deaerated N2 pH 5.9 | 0.6 | 5.9 | Potentiodynamic Polarization in a three electrode flat cell, prior to anodic sweep OCP measured for 1 hr | 0.1 | 150 °C for 25 hrs and H2O quenched | Nanocrystalline | Al Alloy | 60 | Al Alloy
711 | 7.99 | 0 | 0 | 0 | 0 | NA | 0 | NA | NA | NA | NA | NA | NA | 69.5 | 0 | 0 | 0 | 0 | 0 | 0 | 0 | 0 | 0 | 22.5 | -499 | -336 | -662 | 25 | 0.6M NaCl Deaerated N2 pH 5.9 | 0.6 | 5.9 | Potentiodynamic Polarization in a three electrode flat cell, prior to anodic sweep OCP measured for 1 hr | 0.1 | 550 °C for 1 hrs and H2O quenched | Fully Crystalline | Al Alloy | 60 | Al Alloy
712 | 0 | 0 | 0 | 0 | 0 | NA | 0 | NA | NA | NA | NA | NA | NA | 100 | 0 | 0 | 0 | 0 | 0 | 0 | 0 | 0 | 0 | 0 | -442 | NA | NA | 25 | 0.1 N KCl Deaerated N2 pH 8 | 0.1 | 8 | Potentiostatic Polarization | NA | Annealed at 600 °C for 2h H2O quenched | NA | Al Alloy | 62 | Al Alloy
713 | 0 | 0 | 0 | 7.41 | 0 | NA | 0 | NA | NA | NA | NA | NA | NA | 92.59 | 0 | 0 | 0 | 0 | 0 | 0 | 0 | 0 | 0 | 0 | -325 | NA | NA | 25 | 0.1 N KCl Deaerated N2 pH 8 | 0.1 | 8 | Potentiostatic Polarization | NA | 550 °C for 2 hrs and H2O quenched | NA | Al Alloy | 62 | Al Alloy
714 | 0 | 0 | 0 | 23.13 | 0 | NA | 0 | NA | NA | NA | NA | NA | NA | 76.87 | 0 | 0 | 0 | 0 | 0 | 0 | 0 | 0 | 0 | 0 | -4 | NA | NA | 25 | 0.1 N KCl Deaerated N2 pH 8 | 0.1 | 8 | Potentiostatic Polarization | NA | 550 °C for 2 hrs and H2O quenched | NA | Al Alloy | 62 | Al Alloy
715 | 0 | 0 | 0 | 32.66 | 0 | NA | 0 | NA | NA | NA | NA | NA | NA | 67.34 | 0 | 0 | 0 | 0 | 0 | 0 | 0 | 0 | 0 | 0 | 250 | NA | NA | 25 | 0.1 N KCl Deaerated N2 pH 8 | 0.1 | 8 | Potentiostatic Polarization | NA | 550 °C for 2 hrs and H2O quenched | NA | Al Alloy | 62 | Al Alloy
716 | 0 | 12.33 | 0 | 0 | 0 | NA | 0 | NA | NA | NA | NA | NA | NA | 87.67 | 0 | 0 | 0 | 0 | 0 | 0 | 0 | 0 | 0 | 0 | -232 | NA | NA | 25 | 0.1 N KCl Deaerated N2 pH 8 | 0.1 | 8 | Potentiostatic Polarization | 0.139 | NA | NA | Al Alloy | 62 | Al Alloy
717 | 0 | 14.35 | 0 | 0 | 0 | NA | 0 | NA | NA | NA | NA | NA | NA | 85.65 | 0 | 0 | 0 | 0 | 0 | 0 | 0 | 0 | 0 | 0 | -202 | NA | NA | 25 | 0.1 N KCl Deaerated N2 pH 8 | 0.1 | 8 | Potentiostatic Polarization | NA | NA | NA | Al Alloy | 62 | Al Alloy
718 | 0 | 23.88 | 0 | 0 | 0 | NA | 0 | NA | NA | NA | NA | NA | NA | 76.12 | 0 | 0 | 0 | 0 | 0 | 0 | 0 | 0 | 0 | 0 | -247 | NA | NA | 25 | 0.1 N KCl Deaerated N2 pH 8 | 0.1 | 8 | Potentiostatic Polarization | NA | NA | NA | Al Alloy | 62 | Al Alloy
719 | 0 | 0 | 0 | 0 | 0 | NA | 0 | NA | NA | NA | NA | NA | NA | 100 | 0 | 0 | 0 | 0 | 0 | 0 | 0 | 0 | 0 | 0 | -630 | NA | NA | 26 | 0.1 N KCl Deaerated N2 pH 8 | 0.1 | 8 | Potentiodynamic Polarization in a three electrode flat cell, prior to anodic sweep OCP was mesured until stability for 6 mins | NA | NA | NA | Al Alloy | 69 | Al Alloy
720 | 0 | 0 | 0 | 9.29 | 0 | NA | 0 | NA | NA | NA | NA | NA | NA | 90.71 | 0 | 0 | 0 | 0 | 0 | 0 | 0 | 0 | 0 | 0 | -485 | NA | NA | 25 | 0.1 N KCl Deaerated N2 pH 8 | 0.1 | 8 | Potentiodynamic Polarization in a three electrode flat cell, prior to anodic sweep OCP was mesured until stability for 6 mins | NA | NA | NA | Al Alloy | 69 | Al Alloy
721 | 0 | 0 | 0 | 16.88 | 0 | NA | 0 | NA | NA | NA | NA | NA | NA | 83.12 | 0 | 0 | 0 | 0 | 0 | 0 | 0 | 0 | 0 | 0 | -265 | NA | NA | 25 | 0.1 N KCl Deaerated N2 pH 8 | 0.1 | 8 | Potentiodynamic Polarization in a three electrode flat cell, prior to anodic sweep OCP was mesured until stability for 6 mins | NA | NA | NA | Al Alloy | 69 | Al Alloy
722 | 0 | 0 | 0 | 29.22 | 0 | NA | 0 | NA | NA | NA | NA | NA | NA | 70.78 | 0 | 0 | 0 | 0 | 0 | 0 | 0 | 0 | 0 | 0 | -130 | NA | NA | 25 | 0.1 N KCl Deaerated N2 pH 8 | 0.1 | 8 | Potentiodynamic Polarization in a three electrode flat cell, prior to anodic sweep OCP was mesured until stability for 6 mins | NA | NA | NA | Al Alloy | 69 | Al Alloy
723 | 0 | 0 | 0 | 9.91 | 0 | NA | 0 | NA | NA | NA | NA | NA | NA | 90.09 | 0 | 0 | 0 | 0 | 0 | 0 | 0 | 0 | 0 | 0 | -330 | NA | NA | 25 | 0.1 N KCl Deaerated N2 pH 8 | 0.1 | 8 | Potentiodynamic Polarization in a three electrode flat cell, prior to anodic sweep OCP was mesured until stability for 6 mins | NA | NA | NA | Al Alloy | 69 | Al Alloy
724 | 0 | 0 | 0 | 12.91 | 0 | NA | 0 | NA | NA | NA | NA | NA | NA | 87.09 | 0 | 0 | 0 | 0 | 0 | 0 | 0 | 0 | 0 | 0 | -330 | NA | NA | 25 | 0.1 N KCl Deaerated N2 pH 8 | 0.1 | 8 | Potentiodynamic Polarization in a three electrode flat cell, prior to anodic sweep OCP was mesured until stability for 6 mins | NA | NA | NA | Al Alloy | 69 | Al Alloy
725 | 0 | 0 | 0 | 15.77 | 0 | NA | 0 | NA | NA | NA | NA | NA | NA | 84.23 | 0 | 0 | 0 | 0 | 0 | 0 | 0 | 0 | 0 | 0 | -280 | NA | NA | 25 | 0.1 N KCl Deaerated N2 pH 8 | 0.1 | 8 | Potentiodynamic Polarization in a three electrode flat cell, prior to anodic sweep OCP was mesured until stability for 6 mins | NA | NA | NA | Al Alloy | 69 | Al Alloy
726 | 0 | 0 | 0 | 18.5 | 0 | NA | 0 | NA | NA | NA | NA | NA | NA | 81.5 | 0 | 0 | 0 | 0 | 0 | 0 | 0 | 0 | 0 | 0 | -200 | NA | NA | 25 | 0.1 N KCl Deaerated N2 pH 8 | 0.1 | 8 | Potentiodynamic Polarization in a three electrode flat cell, prior to anodic sweep OCP was mesured until stability for 6 mins | NA | NA | NA | Al Alloy | 69 | Al Alloy
727 | 0 | 0 | 0 | 24.11 | 0 | NA | 0 | NA | NA | NA | NA | NA | NA | 75.89 | 0 | 0 | 0 | 0 | 0 | 0 | 0 | 0 | 0 | 0 | -40 | NA | NA | 25 | 0.1 N KCl Deaerated N2 pH 8 | 0.1 | 8 | Potentiodynamic Polarization in a three electrode flat cell, prior to anodic sweep OCP was mesured until stability for 6 mins | NA | NA | NA | Al Alloy | 69 | Al Alloy
728 | 0 | 0 | 0 | 0 | 0 | NA | 0 | NA | NA | NA | NA | NA | NA | 100 | 0 | 0 | 0 | 0 | 0 | 0 | 0 | 0 | 0 | 0 | -605 | NA | NA | 25 | 0.01 M Chloride Deaerated | 0.01 | 7 | Potentiostatic Polarization for 24 hrs in deaerated Cl- solution | NA | NA | NA | Al Alloy | 75 | Al Alloy
729 | 0 | 0 | 0 | 0 | 0 | NA | 0 | NA | NA | NA | NA | NA | NA | 100 | 0 | 0 | 0 | 0 | 0 | 0 | 0 | 0 | 0 | 0 | -685 | NA | NA | 25 | 0.1 M ChlorideDeaerated | 0.1 | 7 | Potentiostatic Polarization for 24 hrs in deaerated Cl- solution | NA | NA | NA | Al Alloy | 75 | Al Alloy
730 | 0 | 0 | 0 | 0 | 0 | NA | 0 | NA | NA | NA | NA | NA | NA | 100 | 0 | 0 | 0 | 0 | 0 | 0 | 0 | 0 | 0 | 0 | -730 | NA | NA | 25 | 0.5 M Chloride Deaerated | 0.5 | 7 | Potentiostatic Polarization for 24 hrs in deaerated Cl- solution | NA | NA | NA | Al Alloy | 75 | Al Alloy
731 | 0 | 0 | 0 | 0 | 0 | NA | 0 | NA | NA | NA | NA | NA | NA | 100 | 0 | 0 | 0 | 0 | 0 | 0 | 0 | 0 | 0 | 0 | -745 | NA | NA | 25 | 1.0 M Chloride Deaerated | 1 | 7 | Potentiostatic Polarization for 24 hrs in deaerated Cl- solution | NA | NA | NA | Al Alloy | 75 | Al Alloy
732 | 0 | 0 | 0 | 0 | 0 | NA | 0 | NA | NA | NA | NA | NA | NA | 100 | 0 | 0 | 0 | 0 | 0 | 0 | 0 | 0 | 0 | 0 | -680 | NA | NA | 25 | 0.1 M ChlorideDeaerated pH 4 | 0.1 | 4 | Potentiostatic Polarization for 24 hrs in deaerated Cl- solution | NA | NA | NA | Al Alloy | 75 | Al Alloy
733 | 0 | 0 | 0 | 0 | 0 | NA | 0 | NA | NA | NA | NA | NA | NA | 100 | 0 | 0 | 0 | 0 | 0 | 0 | 0 | 0 | 0 | 0 | -685 | NA | NA | 25 | 0.1 M ChlorideDeaerated pH 5.8 | 0.1 | 5.8 | Potentiostatic Polarization for 24 hrs in deaerated Cl- solution | NA | NA | NA | Al Alloy | 75 | Al Alloy
734 | 0 | 0 | 0 | 0 | 0 | NA | 0 | NA | NA | NA | NA | NA | NA | 100 | 0 | 0 | 0 | 0 | 0 | 0 | 0 | 0 | 0 | 0 | -675 | NA | NA | 25 | 0.1 M ChlorideDeaerated pH 8.1 | 0.1 | 8.1 | Potentiostatic Polarization for 24 hrs in deaerated Cl- solution | NA | NA | NA | Al Alloy | 75 | Al Alloy
735 | 0 | 0 | 0 | 0 | 0 | NA | 0 | NA | NA | NA | NA | NA | NA | 100 | 0 | 0 | 0 | 0 | 0 | 0 | 0 | 0 | 0 | 0 | -650 | NA | NA | 25 | 0.1 M ChlorideDeaerated pH 9 | 0.1 | 9 | Potentiostatic Polarization for 24 hrs in deaerated Cl- solution | NA | NA | NA | Al Alloy | 75 | Al Alloy
736 | 0 | 0 | 0 | 0 | 0 | NA | 0 | NA | NA | NA | NA | NA | NA | 100 | 0 | 0 | 0 | 0 | 0 | 0 | 0 | 0 | 0 | 0 | -600 | NA | NA | 25 | 0.1 M ChlorideDeaerated pH 9.4 | 0.1 | 9.4 | Potentiostatic Polarization for 24 hrs in deaerated Cl- solution | NA | NA | NA | Al Alloy | 75 | Al Alloy
737 | 0 | 0 | 0 | 0 | 0 | NA | 0 | NA | NA | NA | NA | NA | NA | 100 | 0 | 0 | 0 | 0 | 0 | 0 | 0 | 0 | 0 | 0 | -770 | NA | NA | 25 | 1.0 M Chloride Deaerated pH 4 | 1 | 4 | Potentiostatic Polarization for 24 hrs in deaerated Cl- solution | NA | NA | NA | Al Alloy | 75 | Al Alloy
738 | 0 | 0 | 0 | 0 | 0 | NA | 0 | NA | NA | NA | NA | NA | NA | 100 | 0 | 0 | 0 | 0 | 0 | 0 | 0 | 0 | 0 | 0 | -760 | NA | NA | 25 | 1.0 M Chloride Deaerated pH 5.8 | 1 | 5.8 | Potentiostatic Polarization for 24 hrs in deaerated Cl- solution | NA | NA | NA | Al Alloy | 75 | Al Alloy
739 | 0 | 0 | 0 | 0 | 0 | NA | 0 | NA | NA | NA | NA | NA | NA | 100 | 0 | 0 | 0 | 0 | 0 | 0 | 0 | 0 | 0 | 0 | -760 | NA | NA | 25 | 1.0 M Chloride Deaerated pH 8.1 | 1 | 8.1 | Potentiostatic Polarization for 24 hrs in deaerated Cl- solution | NA | NA | NA | Al Alloy | 75 | Al Alloy
740 | 0 | 0 | 0 | 0 | 0 | NA | 0 | NA | NA | NA | NA | NA | NA | 100 | 0 | 0 | 0 | 0 | 0 | 0 | 0 | 0 | 0 | 0 | -720 | NA | NA | 25 | 1.0 M Chloride Deaerated pH 10.2 | 1 | 10.2 | Potentiostatic Polarization for 24 hrs in deaerated Cl- solution | NA | NA | NA | Al Alloy | 75 | Al Alloy
741 | 0 | 0 | 0 | 0 | 0 | NA | 0 | NA | NA | NA | NA | NA | NA | 100 | 0 | 0 | 0 | 0 | 0 | 0 | 0 | 0 | 0 | 0 | -500 | NA | NA | 25 | 0.1M NaCl pH 10 | 0.1 | 10 | Potentiodynamic Polarzation until a stable pit formed then Potentiostatic Polarization at pitting potential to monitior pit growth | 1 | NA | NA | Al Alloy | 80 | Al Alloy
742 | 0 | 0 | 0 | 0 | 0 | NA | 15.34 | NA | NA | NA | NA | NA | NA | 84.66 | 0 | 0 | 0 | 0 | 0 | 0 | 0 | 0 | 0 | 0 | -125 | NA | NA | 25 | 0.1M NaCl pH 10 | 0.1 | 10 | Potentiodynamic Polarzation until a stable pit formed then Potentiostatic Polarization at pitting potential to monitior pit growth | 1 | NA | NA | Al Alloy | 80 | Al Alloy
743 | 0 | 0 | 0 | 0 | 0 | NA | 37.8 | NA | NA | NA | NA | NA | NA | 62.2 | 0 | 0 | 0 | 0 | 0 | 0 | 0 | 0 | 0 | 0 | -750 | NA | NA | 25 | 0.1M NaCl pH 10 | 0.1 | 10 | Potentiodynamic Polarzation until a stable pit formed then Potentiostatic Polarization at pitting potential to monitior pit growth | 1 | NA | NA | Al Alloy | 80 | Al Alloy
744 | 0 | 0 | 0 | 0 | 0 | NA | 54.75 | NA | NA | NA | NA | NA | NA | 45.25 | 0 | 0 | 0 | 0 | 0 | 0 | 0 | 0 | 0 | 0 | -875 | NA | NA | 25 | 0.1M NaCl pH 10 | 0.1 | 10 | Potentiodynamic Polarzation until a stable pit formed then Potentiostatic Polarization at pitting potential to monitior pit growth | 1 | NA | NA | Al Alloy | 80 | Al Alloy
745 | 0 | 0 | 0 | 0 | 0 | NA | 0 | NA | NA | NA | NA | NA | NA | 100 | 0 | 0 | 0 | 0 | 0 | 0 | 0 | 0 | 0 | 0 | -690 | NA | NA | 25 | 0.1M NaCl | 0.1 | 7 | Potentiodynamic Polarzation until a stable pit formed then Potentiostatic Polarization at pitting potential to monitior pit growth | 1 | NA | NA | Al Alloy | 80 | Al Alloy
746 | 0 | 0 | 0 | 0 | 0 | NA | 15.34 | NA | NA | NA | NA | NA | NA | 84.66 | 0 | 0 | 0 | 0 | 0 | 0 | 0 | 0 | 0 | 0 | -300 | NA | NA | 25 | 0.1M NaCl | 0.1 | 7 | Potentiodynamic Polarzation until a stable pit formed then Potentiostatic Polarization at pitting potential to monitior pit growth | 1 | NA | NA | Al Alloy | 80 | Al Alloy
747 | 0 | 0 | 0 | 0 | 0 | NA | 37.8 | NA | NA | NA | NA | NA | NA | 62.2 | 0 | 0 | 0 | 0 | 0 | 0 | 0 | 0 | 0 | 0 | 300 | NA | NA | 25 | 0.1M NaCl | 0.1 | 7 | Potentiodynamic Polarzation until a stable pit formed then Potentiostatic Polarization at pitting potential to monitior pit growth | 1 | NA | NA | Al Alloy | 80 | Al Alloy
748 | 0 | 0 | 0 | 0 | 0 | NA | 54.75 | NA | NA | NA | NA | NA | NA | 45.25 | 0 | 0 | 0 | 0 | 0 | 0 | 0 | 0 | 0 | 0 | 600 | NA | NA | 25 | 0.1M NaCl | 0.1 | 7 | Potentiodynamic Polarzation until a stable pit formed then Potentiostatic Polarization at pitting potential to monitior pit growth | 1 | NA | NA | Al Alloy | 80 | Al Alloy
749 | 0 | 0 | 0 | 0 | 0 | NA | 64.96 | NA | NA | NA | NA | NA | NA | 35.04 | 0 | 0 | 0 | 0 | 0 | 0 | 0 | 0 | 0 | 0 | 650 | NA | NA | 25 | 0.1M NaCl | 0.1 | 7 | Potentiodynamic Polarzation until a stable pit formed then Potentiostatic Polarization at pitting potential to monitior pit growth | 1 | NA | NA | Al Alloy | 80 | Al Alloy
750 | 0 | 0 | 0 | 15.77 | 0 | NA | 0 | NA | NA | NA | NA | NA | NA | 84.23 | 0 | 0 | 0 | 0 | 0 | 0 | 0 | 0 | 0 | 0 | 0 | NA | NA | 25 | 0.1M NaCl pH 10 | 0.1 | 10 | Potentiodynamic Polarzation until a stable pit formed then Potentiostatic Polarization at pitting potential to monitior pit growth | 1 | NA | NA | Al Alloy | 80 | Al Alloy
751 | 0 | 0 | 0 | 28.32 | 0 | NA | 0 | NA | NA | NA | NA | NA | NA | 71.68 | 0 | 0 | 0 | 0 | 0 | 0 | 0 | 0 | 0 | 0 | 100 | NA | NA | 25 | 0.1M NaCl pH 10 | 0.1 | 10 | Potentiodynamic Polarzation until a stable pit formed then Potentiostatic Polarization at pitting potential to monitior pit growth | 1 | NA | NA | Al Alloy | 80 | Al Alloy
752 | 0 | 0 | 0 | 38.56 | 0 | NA | 0 | NA | NA | NA | NA | NA | NA | 61.44 | 0 | 0 | 0 | 0 | 0 | 0 | 0 | 0 | 0 | 0 | 400 | NA | NA | 25 | 0.1M NaCl pH 10 | 0.1 | 10 | Potentiodynamic Polarzation until a stable pit formed then Potentiostatic Polarization at pitting potential to monitior pit growth | 1 | NA | NA | Al Alloy | 80 | Al Alloy
753 | 0 | 0 | 0 | 44.67 | 0 | NA | 0 | NA | NA | NA | NA | NA | NA | 55.33 | 0 | 0 | 0 | 0 | 0 | 0 | 0 | 0 | 0 | 0 | 600 | NA | NA | 25 | 0.1M NaCl pH 10 | 0.1 | 10 | Potentiodynamic Polarzation until a stable pit formed then Potentiostatic Polarization at pitting potential to monitior pit growth | 1 | NA | NA | Al Alloy | 80 | Al Alloy
754 | 0 | 0 | 0 | 55.55 | 0 | NA | 0 | NA | NA | NA | NA | NA | NA | 44.45 | 0 | 0 | 0 | 0 | 0 | 0 | 0 | 0 | 0 | 0 | 775 | NA | NA | 25 | 0.1M NaCl pH 10 | 0.1 | 10 | Potentiodynamic Polarzation until a stable pit formed then Potentiostatic Polarization at pitting potential to monitior pit growth | 1 | NA | NA | Al Alloy | 80 | Al Alloy
755 | 0 | 0 | 0 | 59.23 | 0 | NA | 0 | NA | NA | NA | NA | NA | NA | 40.77 | 0 | 0 | 0 | 0 | 0 | 0 | 0 | 0 | 0 | 0 | 900 | NA | NA | 25 | 0.1M NaCl pH 10 | 0.1 | 10 | Potentiodynamic Polarzation until a stable pit formed then Potentiostatic Polarization at pitting potential to monitior pit growth | 1 | NA | NA | Al Alloy | 80 | Al Alloy
756 | 0 | 0 | 0 | 62.06 | 0 | NA | 0 | NA | NA | NA | NA | NA | NA | 37.94 | 0 | 0 | 0 | 0 | 0 | 0 | 0 | 0 | 0 | 0 | 975 | NA | NA | 25 | 0.1M NaCl pH 10 | 0.1 | 10 | Potentiodynamic Polarzation until a stable pit formed then Potentiostatic Polarization at pitting potential to monitior pit growth | 1 | NA | NA | Al Alloy | 80 | Other
757 | 0 | 0 | 0 | 15.77 | 0 | NA | 0 | NA | NA | NA | NA | NA | NA | 84.23 | 0 | 0 | 0 | 0 | 0 | 0 | 0 | 0 | 0 | 0 | 0 | NA | NA | 25 | 0.1M NaCl | 0.1 | 7 | Potentiodynamic Polarzation until a stable pit formed then Potentiostatic Polarization at pitting potential to monitior pit growth | 1 | NA | NA | Al Alloy | 80 | Al Alloy
758 | 0 | 0 | 0 | 28.32 | 0 | NA | 0 | NA | NA | NA | NA | NA | NA | 71.68 | 0 | 0 | 0 | 0 | 0 | 0 | 0 | 0 | 0 | 0 | 250 | NA | NA | 25 | 0.1M NaCl | 0.1 | 7 | Potentiodynamic Polarzation until a stable pit formed then Potentiostatic Polarization at pitting potential to monitior pit growth | 1 | NA | NA | Al Alloy | 80 | Al Alloy
759 | 0 | 0 | 0 | 41.27 | 0 | NA | 0 | NA | NA | NA | NA | NA | NA | 58.73 | 0 | 0 | 0 | 0 | 0 | 0 | 0 | 0 | 0 | 0 | 525 | NA | NA | 25 | 0.1M NaCl | 0.1 | 7 | Potentiodynamic Polarzation until a stable pit formed then Potentiostatic Polarization at pitting potential to monitior pit growth | 1 | NA | NA | Al Alloy | 80 | Al Alloy
760 | 0 | 0 | 0 | 57.43 | 0 | NA | 0 | NA | NA | NA | NA | NA | NA | 42.57 | 0 | 0 | 0 | 0 | 0 | 0 | 0 | 0 | 0 | 0 | 925 | NA | NA | 25 | 0.1M NaCl | 0.1 | 7 | Potentiodynamic Polarzation until a stable pit formed then Potentiostatic Polarization at pitting potential to monitior pit growth | 1 | NA | NA | Al Alloy | 80 | Al Alloy
761 | 0 | 0 | 0 | 59.23 | 0 | NA | 0 | NA | NA | NA | NA | NA | NA | 40.77 | 0 | 0 | 0 | 0 | 0 | 0 | 0 | 0 | 0 | 0 | 900 | NA | NA | 25 | 0.1M NaCl | 0.1 | 7 | Potentiodynamic Polarzation until a stable pit formed then Potentiostatic Polarization at pitting potential to monitior pit growth | 1 | NA | NA | Al Alloy | 80 | Al Alloy
762 | 0 | 0 | 0 | 72.03 | 0 | NA | 0 | NA | NA | NA | NA | NA | NA | 27.97 | 0 | 0 | 0 | 0 | 0 | 0 | 0 | 0 | 0 | 0 | 975 | NA | NA | 25 | 0.1M NaCl | 0.1 | 7 | Potentiodynamic Polarzation until a stable pit formed then Potentiostatic Polarization at pitting potential to monitior pit growth | 1 | NA | NA | Al Alloy | 80 | Other
763 | 0 | 4.71 | 0 | 0 | 0 | NA | 0 | NA | NA | NA | NA | NA | NA | 95.29 | 0 | 0 | 0 | 0 | 0 | 0 | 0 | 0 | 0 | 0 | 0 | NA | NA | 25 | 0.1M NaCl pH 10 | 0.1 | 10 | Potentiodynamic Polarzation until a stable pit formed then Potentiostatic Polarization at pitting potential to monitior pit growth | 1 | NA | NA | Al Alloy | 80 | Al Alloy
764 | 0 | 20.03 | 0 | 0 | 0 | NA | 0 | NA | NA | NA | NA | NA | NA | 79.97 | 0 | 0 | 0 | 0 | 0 | 0 | 0 | 0 | 0 | 0 | 300 | NA | NA | 25 | 0.1M NaCl pH 10 | 0.1 | 10 | Potentiodynamic Polarzation until a stable pit formed then Potentiostatic Polarization at pitting potential to monitior pit growth | 1 | NA | NA | Al Alloy | 80 | Al Alloy
765 | 0 | 45.23 | 0 | 0 | 0 | NA | 0 | NA | NA | NA | NA | NA | NA | 54.77 | 0 | 0 | 0 | 0 | 0 | 0 | 0 | 0 | 0 | 0 | 500 | NA | NA | 25 | 0.1M NaCl pH 10 | 0.1 | 10 | Potentiodynamic Polarzation until a stable pit formed then Potentiostatic Polarization at pitting potential to monitior pit growth | 1 | NA | NA | Al Alloy | 80 | Al Alloy
766 | 0 | 9.21 | 0 | 0 | 0 | NA | 0 | NA | NA | NA | NA | NA | NA | 90.79 | 0 | 0 | 0 | 0 | 0 | 0 | 0 | 0 | 0 | 0 | -150 | NA | NA | 25 | 0.1M NaCl | 0.1 | 7 | Potentiodynamic Polarzation until a stable pit formed then Potentiostatic Polarization at pitting potential to monitior pit growth | 1 | NA | NA | Al Alloy | 80 | Al Alloy
767 | 0 | 26.12 | 0 | 0 | 0 | NA | 0 | NA | NA | NA | NA | NA | NA | 73.88 | 0 | 0 | 0 | 0 | 0 | 0 | 0 | 0 | 0 | 0 | -125 | NA | NA | 25 | 0.1M NaCl | 0.1 | 7 | Potentiodynamic Polarzation until a stable pit formed then Potentiostatic Polarization at pitting potential to monitior pit growth | 1 | NA | NA | Al Alloy | 80 | Al Alloy
768 | 0 | 17.64 | 0 | 0 | 0 | NA | 0 | NA | NA | NA | NA | NA | NA | 82.36 | 0 | 0 | 0 | 0 | 0 | 0 | 0 | 0 | 0 | 0 | -125 | NA | NA | 25 | 0.1M NaCl | 0.1 | 7 | Potentiodynamic Polarzation until a stable pit formed then Potentiostatic Polarization at pitting potential to monitior pit growth | 1 | NA | NA | Al Alloy | 80 | Al Alloy
769 | 0 | 39.74 | 0 | 0 | 0 | NA | 0 | NA | NA | NA | NA | NA | NA | 60.26 | 0 | 0 | 0 | 0 | 0 | 0 | 0 | 0 | 0 | 0 | -100 | NA | NA | 25 | 0.1M NaCl | 0.1 | 7 | Potentiodynamic Polarzation until a stable pit formed then Potentiostatic Polarization at pitting potential to monitior pit growth | 1 | NA | NA | Al Alloy | 80 | Al Alloy
770 | 0 | 50.37 | 0 | 0 | 0 | NA | 0 | NA | NA | NA | NA | NA | NA | 49.63 | 0 | 0 | 0 | 0 | 0 | 0 | 0 | 0 | 0 | 0 | 0 | NA | NA | 25 | 0.1M NaCl | 0.1 | 7 | Potentiodynamic Polarzation until a stable pit formed then Potentiostatic Polarization at pitting potential to monitior pit growth | 1 | NA | NA | Al Alloy | 80 | Al Alloy
771 | 0 | 54.15 | 0 | 0 | 0 | NA | 0 | NA | NA | NA | NA | NA | NA | 45.85 | 0 | 0 | 0 | 0 | 0 | 0 | 0 | 0 | 0 | 0 | 425 | NA | NA | 25 | 0.1M NaCl | 0.1 | 7 | Potentiodynamic Polarzation until a stable pit formed then Potentiostatic Polarization at pitting potential to monitior pit growth | 1 | NA | NA | Al Alloy | 80 | Al Alloy
772 | 0 | 60.71 | 0 | 0 | 0 | NA | 0 | NA | NA | NA | NA | NA | NA | 39.29 | 0 | 0 | 0 | 0 | 0 | 0 | 0 | 0 | 0 | 0 | 1000 | NA | NA | 25 | 0.1M NaCl | 0.1 | 7 | Potentiodynamic Polarzation until a stable pit formed then Potentiostatic Polarization at pitting potential to monitior pit growth | 1 | NA | NA | Al Alloy | 80 | Other
773 | 0 | 0 | 0 | 0 | 27.21 | NA | 0 | NA | NA | NA | NA | NA | NA | 72.29 | 0 | 0 | 0 | 0 | 0 | 0 | 0 | 0 | 0 | 0 | -60 | NA | NA | 25 | 0.1M NaCl | 0.1 | 7 | Potentiodynamic Polarzation until a stable pit formed then Potentiostatic Polarization at pitting potential to monitior pit growth | 1 | NA | NA | Al Alloy | 80 | Al Alloy
774 | 0 | 0 | 0 | 0 | 0 | NA | 0 | NA | NA | NA | NA | NA | NA | 100 | 0 | 0 | 0 | 0 | 0 | 0 | 0 | 0 | 0 | 0 | -550 | -494 | -606 | 25 | 0.6M NaCl Deaerated N2 pH 6 | 0.6 | 6 | Potentiodynamic Polarization in a three electrode flat cell, prior to anodic sweep OCP measured for 1 hr | 0.1 | NA | NA | Al Alloy | 55 | Al Alloy
775 | 0 | 0 | 0 | 0 | 0 | NA | 0 | NA | NA | NA | NA | NA | NA | 74.46 | 0 | 0 | 0 | 12.89 | 0 | 12.65 | 0 | 0 | 0 | 0 | -214 | -194 | -234 | 25 | 0.6M NaCl Deaerated N2 pH 6 | 0.6 | 6 | Potentiodynamic Polarization in a three electrode flat cell, prior to anodic sweep OCP measured for 1 hr | 0.1 | NA | NA | Al Alloy | 55 | Al Alloy
776 | 0 | 0 | 0 | 0 | 0 | NA | 0 | NA | NA | NA | NA | NA | NA | 67.79 | 0 | 0 | 0 | 17.4 | 0 | 14.81 | 0 | 0 | 0 | 0 | -218 | -190 | -246 | 25 | 0.6M NaCl Deaerated N2 pH 6 | 0.6 | 6 | Potentiodynamic Polarization in a three electrode flat cell, prior to anodic sweep OCP measured for 1 hr | 0.1 | NA | NA | Al Alloy | 55 | Al Alloy
777 | 0 | 0 | 0 | 0 | 0 | NA | 0 | NA | NA | NA | NA | NA | NA | 65.19 | 0 | 0 | 0 | 23.35 | 0 | 11.46 | 0 | 0 | 0 | 0 | -252 | -226 | -278 | 25 | 0.6M NaCl Deaerated N2 pH 6 | 0.6 | 6 | Potentiodynamic Polarization in a three electrode flat cell, prior to anodic sweep OCP measured for 1 hr | 0.1 | NA | NA | Al Alloy | 55 | Al Alloy
778 | 0 | 0 | 0 | 0 | 0 | NA | 0 | NA | NA | NA | NA | NA | NA | 65.19 | 0 | 0 | 0 | 23.35 | 0 | 11.46 | 0 | 0 | 0 | 0 | -583 | -373 | -793 | 25 | 0.6M NaCl Deaerated N2 pH 6 | 0.6 | 6 | Potentiodynamic Polarization in a three electrode flat cell, prior to anodic sweep OCP measured for 1 hr | 0.1 | NA | NA | Al Alloy | 55 | Al Alloy
779 | 7.99 | 0 | 0 | 0 | 0 | NA | 0 | NA | NA | NA | NA | NA | NA | 69.5 | 0 | 0 | 0 | 0 | 0 | 0 | 0 | 0 | 0 | 22.5 | -150 | NA | NA | 25 | 0.6M NaCl Deaerated N2 | 0.6 | 7 | Potentiodynamic Polarization in a three electrode flat cell, prior to anodic sweep OCP measured for 1 hr | 0.1 | NA | NA | Al Alloy | 32 | Al Alloy
780 | 7.99 | 0 | 0 | 0 | 0 | NA | 0 | NA | NA | NA | NA | NA | NA | 69.5 | 0 | 0 | 0 | 0 | 0 | 0 | 0 | 0 | 0 | 22.5 | 980 | NA | NA | 25 | 0.6M NaCl Deaerated N2 | 0.6 | 7 | Potentiodynamic Polarization in a three electrode flat cell, prior to anodic sweep OCP measured for 1 hr | 0.1 | NA | NA | Al Alloy | 32 | Al Alloy
781 | 7.99 | 0 | 0 | 0 | 0 | NA | 0 | NA | NA | NA | NA | NA | NA | 69.5 | 0 | 0 | 0 | 0 | 0 | 0 | 0 | 0 | 0 | 22.5 | 10 | NA | NA | 25 | 0.6M NaCl Deaerated N2 | 0.6 | 7 | Potentiodynamic Polarization in a three electrode flat cell, prior to anodic sweep OCP measured for 1 hr | 0.1 | NA | NA | Al Alloy | 32 | Al Alloy
782 | 7.99 | 0 | 0 | 0 | 0 | NA | 0 | NA | NA | NA | NA | NA | NA | 69.5 | 0 | 0 | 0 | 0 | 0 | 0 | 0 | 0 | 0 | 22.5 | 150 | NA | NA | 25 | 0.6M NaCl Deaerated N2 | 0.6 | 7 | Potentiodynamic Polarization in a three electrode flat cell, prior to anodic sweep OCP measured for 1 hr | 0.1 | NA | NA | Al Alloy | 32 | Al Alloy
783 | 7.99 | 0 | 0 | 0 | 0 | NA | 0 | NA | NA | NA | NA | NA | NA | 69.5 | 0 | 0 | 0 | 0 | 0 | 0 | 0 | 0 | 0 | 22.5 | 300 | NA | NA | 25 | 0.6M NaCl Deaerated N2 | 0.6 | 7 | Potentiodynamic Polarization in a three electrode flat cell, prior to anodic sweep OCP measured for 1 hr | 0.1 | NA | NA | Al Alloy | 32 | Al Alloy
784 | 7.99 | 0 | 0 | 0 | 0 | NA | 0 | NA | NA | NA | NA | NA | NA | 69.5 | 0 | 0 | 0 | 0 | 0 | 0 | 0 | 0 | 0 | 22.5 | -550 | NA | NA | 25 | 0.6M NaCl Deaerated N2 | 0.6 | 7 | Potentiodynamic Polarization in a three electrode flat cell, prior to anodic sweep OCP measured for 1 hr | 0.1 | NA | NA | Al Alloy | 32 | Al Alloy
785 | 0 | 0 | 0 | 0 | 0 | NA | 0 | NA | NA | NA | NA | NA | NA | 67.72 | 0 | 0 | 0 | 27.35 | 0 | 4.93 | 0 | 0 | 0 | 0 | -280 | NA | NA | 25 | 0.6M NaCl Deaerated N2 | 0.6 | 7 | Potentiodynamic Polarization in a three electrode flat cell, prior to anodic sweep OCP measured for 1 hr | 0.1 | NA | NA | Al Alloy | 32 | Al Alloy
786 | 0 | 0 | 0 | 0 | 0 | NA | 0 | NA | NA | NA | NA | NA | NA | 67.72 | 0 | 0 | 0 | 27.35 | 0 | 4.93 | 0 | 0 | 0 | 0 | -390 | NA | NA | 25 | 0.6M NaCl Deaerated N2 | 0.6 | 7 | Potentiodynamic Polarization in a three electrode flat cell, prior to anodic sweep OCP measured for 1 hr | 0.1 | NA | NA | Al Alloy | 32 | Al Alloy
787 | 0 | 0 | 0 | 0 | 0 | NA | 0 | NA | NA | NA | NA | NA | NA | 67.72 | 0 | 0 | 0 | 27.35 | 0 | 4.93 | 0 | 0 | 0 | 0 | -420 | NA | NA | 25 | 0.6M NaCl Deaerated N2 | 0.6 | 7 | Potentiodynamic Polarization in a three electrode flat cell, prior to anodic sweep OCP measured for 1 hr | 0.1 | NA | NA | Al Alloy | 32 | Al Alloy
788 | 0 | 0 | 0 | 0 | 0 | NA | 0 | NA | NA | NA | NA | NA | NA | 67.72 | 0 | 0 | 0 | 27.35 | 0 | 4.93 | 0 | 0 | 0 | 0 | -450 | NA | NA | 25 | 0.6M NaCl Deaerated N2 | 0.6 | 7 | Potentiodynamic Polarization in a three electrode flat cell, prior to anodic sweep OCP measured for 1 hr | 0.1 | NA | NA | Al Alloy | 32 | Al Alloy
789 | 0 | 0 | 0 | 0 | 0 | NA | 0 | NA | NA | NA | NA | NA | NA | 67.72 | 0 | 0 | 0 | 27.35 | 0 | 4.93 | 0 | 0 | 0 | 0 | -690 | NA | NA | 25 | 0.6M NaCl Deaerated N2 | 0.6 | 7 | Potentiodynamic Polarization in a three electrode flat cell, prior to anodic sweep OCP measured for 1 hr | 0.1 | NA | NA | Al Alloy | 32 | Al Alloy
790 | 0 | 0 | 11.1 | 0 | 0 | NA | 0 | NA | NA | NA | NA | NA | NA | 63.41 | 0 | 0 | 0 | 0 | 0 | 0 | 0 | 0 | 0 | 25.49 | -290 | NA | NA | 25 | 0.6M NaCl Deaerated N2 | 0.6 | 7 | Potentiodynamic Polarization in a three electrode flat cell, prior to anodic sweep OCP measured for 1 hr | 0.1 | NA | NA | Al Alloy | 32 | Al Alloy
791 | 0 | 0 | 11.1 | 0 | 0 | NA | 0 | NA | NA | NA | NA | NA | NA | 63.41 | 0 | 0 | 0 | 0 | 0 | 0 | 0 | 0 | 0 | 25.49 | -240 | NA | NA | 25 | 0.6M NaCl Deaerated N2 | 0.6 | 7 | Potentiodynamic Polarization in a three electrode flat cell, prior to anodic sweep OCP measured for 1 hr | 0.1 | NA | NA | Al Alloy | 32 | Al Alloy
792 | 0 | 0 | 11.1 | 0 | 0 | NA | 0 | NA | NA | NA | NA | NA | NA | 63.41 | 0 | 0 | 0 | 0 | 0 | 0 | 0 | 0 | 0 | 25.49 | -195 | NA | NA | 25 | 0.6M NaCl Deaerated N2 | 0.6 | 7 | Potentiodynamic Polarization in a three electrode flat cell, prior to anodic sweep OCP measured for 1 hr | 0.1 | NA | NA | Al Alloy | 32 | Al Alloy
793 | 9.78 | 0 | 0 | 0 | 0 | NA | 0 | NA | NA | NA | NA | NA | NA | 58.74 | 0 | 0 | 0 | 0 | 0 | 0 | 0 | 0 | 0 | 31.48 | -200 | NA | NA | 25 | 0.6M NaCl Deaerated N2 | 0.6 | 7 | Potentiodynamic Polarization in a three electrode flat cell, prior to anodic sweep OCP measured for 1 hr | 0.1 | NA | NA | Al Alloy | 32 | Al Alloy
794 | 9.78 | 0 | 0 | 0 | 0 | NA | 0 | NA | NA | NA | NA | NA | NA | 58.74 | 0 | 0 | 0 | 0 | 0 | 0 | 0 | 0 | 0 | 31.48 | 300 | NA | NA | 25 | 0.6M NaCl Deaerated N2 | 0.6 | 7 | Potentiodynamic Polarization in a three electrode flat cell, prior to anodic sweep OCP measured for 1 hr | 0.1 | NA | NA | Al Alloy | 32 | Al Alloy
795 | 0 | 0 | 0 | 0 | 0 | NA | 0 | NA | NA | NA | 4 | NA | NA | 96 | 0 | 0 | 0 | 0 | 0 | 0 | 0 | 0 | 0 | 0 | -541 | NA | NA | 25 | 0.01 M NaCl Deaerated N2 | 0.01 | 7 | Potentiostatic Polarization. Measurements made in 10 mV steps and held until a stationary current was observed | NA | NA | NA | Al Alloy | 39 | Al Alloy
796 | 0 | 0 | 0 | 0 | 0 | NA | 0 | NA | NA | NA | 4 | NA | NA | 96 | 0 | 0 | 0 | 0 | 0 | 0 | 0 | 0 | 0 | 0 | -591 | NA | NA | 25 | 0.1 M NaCl Deaerated N2 | 0.1 | 7 | Potentiostatic Polarization. Measurements made in 10 mV steps and held until a stationary current was observed | NA | NA | NA | Al Alloy | 39 | Al Alloy
797 | 0 | 0 | 0 | 0 | 0 | NA | 0 | NA | NA | NA | 4 | NA | NA | 96 | 0 | 0 | 0 | 0 | 0 | 0 | 0 | 0 | 0 | 0 | -631 | NA | NA | 25 | 1 M NaCl Deaerated N2 | 1 | 7 | Potentiostatic Polarization. Measurements made in 10 mV steps and held until a stationary current was observed | NA | NA | NA | Al Alloy | 39 | Al Alloy
798 | 0 | 0 | 0 | 0 | 0 | NA | 0 | NA | NA | NA | 4 | NA | NA | 96 | 0 | 0 | 0 | 0 | 0 | 0 | 0 | 0 | 0 | 0 | -671 | NA | NA | 25 | 5 M NaCl Deaerated N2 | 5 | 7 | Potentiostatic Polarization. Measurements made in 10 mV steps and held until a stationary current was observed | NA | NA | NA | Al Alloy | 39 | Al Alloy
799 | 0 | 0 | 0 | 0 | 0 | NA | 0 | NA | NA | NA | 0.2 | NA | NA | 99.8 | 0 | 0 | 0 | 0 | 0 | 0 | 0 | 0 | 0 | 0 | -631 | NA | NA | 25 | 0.01 M NaCl Deaerated N2 | 0.01 | 7 | Potentiostatic Polarization. Measurements made in 10 mV steps and held until a stationary current was observed | NA | NA | NA | Al Alloy | 39 | Al Alloy
800 | 0 | 0 | 0 | 0 | 0 | NA | 0 | NA | NA | NA | 0.2 | NA | NA | 99.8 | 0 | 0 | 0 | 0 | 0 | 0 | 0 | 0 | 0 | 0 | -701 | NA | NA | 25 | 0.1 M NaCl Deaerated N2 | 0.1 | 7 | Potentiostatic Polarization. Measurements made in 10 mV steps and held until a stationary current was observed | NA | NA | NA | Al Alloy | 39 | Al Alloy
801 | 0 | 0 | 0 | 0 | 0 | NA | 0 | NA | NA | NA | 0.2 | NA | NA | 99.8 | 0 | 0 | 0 | 0 | 0 | 0 | 0 | 0 | 0 | 0 | -761 | NA | NA | 25 | 1 M NaCl Deaerated N2 | 1 | 7 | Potentiostatic Polarization. Measurements made in 10 mV steps and held until a stationary current was observed | NA | NA | NA | Al Alloy | 39 | Al Alloy
802 | 0.17 | 0.01 | 0 | 0 | 0 | NA | 0 | NA | 0.06 | 0.63 | 4.54 | NA | NA | 92.97 | 0 | 0 | 0 | 0 | 0.03 | 0 | 0 | 1.51 | 0 | 0 | -720 | NA | NA | 25 | 1 M NaCl pH 6 | 1 | 6 | Potentiostatic Polarization | NA | NA | NA | Al Alloy | 43 | Al Alloy
803 | 0.0007 | 0 | NA | NA | NA | NA | NA | NA | 0.0016 | NA | 0.0039 | NA | NA | 99.99 | 0 | 0 | 0 | 0 | 0 | 0 | 0 | 0 | 0 | 0 | -646.4181 | NA | NA | 0 | 0.1 M NaCl | 0.1 | 7 | Potentiostatic Polarization. For most of the measurements, Al electrodes were employed measuring 1.5 cm long and 0.4 cm in diameter. One end of each electrode was drilled and tapped, allowing a threaded member attached to a nickel wire to hold the electrode firmly against a glass tube separated by a water-tight Teflon gasket. Only the electrode surface, totally immersed, Teflon, and glass made contact with the electrolyte. Specimens were polished to 3/0 emery paper followed by pickling in 2N NaOH at 80~ for 5 min and then washing in distilled water. | 0.167 | NA | NA | Al Alloy, For most of the measurements, Al electrodes were employed measuring 1.5 cm long and 0.4 cm in diameter. One end of each electrode was drilled and tapped, allowing a threaded member attached to a nickel wire to hold the electrode firmly against a glass tube separated by a water-tight Teflon gasket. Only the electrode surface, totally immersed, Teflon, and glass made contact with the electrolyte. Specimens were polished to 3/0 emery paper followed by pickling in 2N NaOH at 80~ for 5 min and then washing in distilled water. | 7 | Al Alloy
804 | 0.0007 | 0 | NA | NA | NA | NA | NA | NA | 0.0016 | NA | 0.0039 | NA | NA | 99.99 | 0 | 0 | 0 | 0 | 0 | 0 | 0 | 0 | 0 | 0 | -644.5829 | NA | NA | 15 | 0.1 M NaCl | 0.1 | 7 | Potentiostatic Polarization. For most of the measurements, Al electrodes were employed measuring 1.5 cm long and 0.4 cm in diameter. One end of each electrode was drilled and tapped, allowing a threaded member attached to a nickel wire to hold the electrode firmly against a glass tube separated by a water-tight Teflon gasket. Only the electrode surface, totally immersed, Teflon, and glass made contact with the electrolyte. Specimens were polished to 3/0 emery paper followed by pickling in 2N NaOH at 80~ for 5 min and then washing in distilled water. | 0.167 | NA | NA | Al Alloy, For most of the measurements, Al electrodes were employed measuring 1.5 cm long and 0.4 cm in diameter. One end of each electrode was drilled and tapped, allowing a threaded member attached to a nickel wire to hold the electrode firmly against a glass tube separated by a water-tight Teflon gasket. Only the electrode surface, totally immersed, Teflon, and glass made contact with the electrolyte. Specimens were polished to 3/0 emery paper followed by pickling in 2N NaOH at 80~ for 5 min and then washing in distilled water. | 7 | Al Alloy
805 | 0.0007 | 0 | NA | NA | NA | NA | NA | NA | 0.0016 | NA | 0.0039 | NA | NA | 99.99 | 0 | 0 | 0 | 0 | 0 | 0 | 0 | 0 | 0 | 0 | -649.3994 | NA | NA | 25 | 0.1 M NaCl | 0.1 | 7 | Potentiostatic Polarization. For most of the measurements, Al electrodes were employed measuring 1.5 cm long and 0.4 cm in diameter. One end of each electrode was drilled and tapped, allowing a threaded member attached to a nickel wire to hold the electrode firmly against a glass tube separated by a water-tight Teflon gasket. Only the electrode surface, totally immersed, Teflon, and glass made contact with the electrolyte. Specimens were polished to 3/0 emery paper followed by pickling in 2N NaOH at 80~ for 5 min and then washing in distilled water. | 0.167 | NA | NA | Al Alloy, For most of the measurements, Al electrodes were employed measuring 1.5 cm long and 0.4 cm in diameter. One end of each electrode was drilled and tapped, allowing a threaded member attached to a nickel wire to hold the electrode firmly against a glass tube separated by a water-tight Teflon gasket. Only the electrode surface, totally immersed, Teflon, and glass made contact with the electrolyte. Specimens were polished to 3/0 emery paper followed by pickling in 2N NaOH at 80~ for 5 min and then washing in distilled water. | 7 | Al Alloy
806 | 0.0007 | 0 | NA | NA | NA | NA | NA | NA | 0.0016 | NA | 0.0039 | NA | NA | 99.99 | 0 | 0 | 0 | 0 | 0 | 0 | 0 | 0 | 0 | 0 | -653.0078 | NA | NA | 32 | 0.1 M NaCl | 0.1 | 7 | Potentiostatic Polarization. For most of the measurements, Al electrodes were employed measuring 1.5 cm long and 0.4 cm in diameter. One end of each electrode was drilled and tapped, allowing a threaded member attached to a nickel wire to hold the electrode firmly against a glass tube separated by a water-tight Teflon gasket. Only the electrode surface, totally immersed, Teflon, and glass made contact with the electrolyte. Specimens were polished to 3/0 emery paper followed by pickling in 2N NaOH at 80~ for 5 min and then washing in distilled water. | 0.167 | NA | NA | Al Alloy, For most of the measurements, Al electrodes were employed measuring 1.5 cm long and 0.4 cm in diameter. One end of each electrode was drilled and tapped, allowing a threaded member attached to a nickel wire to hold the electrode firmly against a glass tube separated by a water-tight Teflon gasket. Only the electrode surface, totally immersed, Teflon, and glass made contact with the electrolyte. Specimens were polished to 3/0 emery paper followed by pickling in 2N NaOH at 80~ for 5 min and then washing in distilled water. | 7 | Al Alloy
807 | 0.0007 | 0 | NA | NA | NA | NA | NA | NA | 0.0016 | NA | 0.0039 | NA | NA | 99.99 | 0 | 0 | 0 | 0 | 0 | 0 | 0 | 0 | 0 | 0 | -666.8697 | NA | NA | 40 | 0.1 M NaCl | 0.1 | 7 | Potentiostatic Polarization. For most of the measurements, Al electrodes were employed measuring 1.5 cm long and 0.4 cm in diameter. One end of each electrode was drilled and tapped, allowing a threaded member attached to a nickel wire to hold the electrode firmly against a glass tube separated by a water-tight Teflon gasket. Only the electrode surface, totally immersed, Teflon, and glass made contact with the electrolyte. Specimens were polished to 3/0 emery paper followed by pickling in 2N NaOH at 80~ for 5 min and then washing in distilled water. | 0.167 | NA | NA | Al Alloy, For most of the measurements, Al electrodes were employed measuring 1.5 cm long and 0.4 cm in diameter. One end of each electrode was drilled and tapped, allowing a threaded member attached to a nickel wire to hold the electrode firmly against a glass tube separated by a water-tight Teflon gasket. Only the electrode surface, totally immersed, Teflon, and glass made contact with the electrolyte. Specimens were polished to 3/0 emery paper followed by pickling in 2N NaOH at 80~ for 5 min and then washing in distilled water. | 7 | Al Alloy
808 | 0.0007 | 0 | NA | NA | NA | NA | NA | NA | 0.0016 | NA | 0.0039 | NA | NA | 99.99 | 0 | 0 | 0 | 0 | 0 | 0 | 0 | 0 | 0 | 0 | -534 | NA | NA | 25 | 0.1 M NaBr | 0 | 7 | Potentiostatic Polarization. For most of the measurements, Al electrodes were employed measuring 1.5 cm long and 0.4 cm in diameter. One end of each electrode was drilled and tapped, allowing a threaded member attached to a nickel wire to hold the electrode firmly against a glass tube separated by a water-tight Teflon gasket. Only the electrode surface, totally immersed, Teflon, and glass made contact with the electrolyte. Specimens were polished to 3/0 emery paper followed by pickling in 2N NaOH at 80~ for 5 min and then washing in distilled water. | 0.167 | NA | NA | Al Alloy, For most of the measurements, Al electrodes were employed measuring 1.5 cm long and 0.4 cm in diameter. One end of each electrode was drilled and tapped, allowing a threaded member attached to a nickel wire to hold the electrode firmly against a glass tube separated by a water-tight Teflon gasket. Only the electrode surface, totally immersed, Teflon, and glass made contact with the electrolyte. Specimens were polished to 3/0 emery paper followed by pickling in 2N NaOH at 80~ for 5 min and then washing in distilled water. | 7 | Al Alloy
809 | 0.0007 | 0 | NA | NA | NA | NA | NA | NA | 0.0016 | NA | 0.0039 | NA | NA | 99.99 | 0 | 0 | 0 | 0 | 0 | 0 | 0 | 0 | 0 | 0 | -564 | NA | NA | 0 | 0.1 M NaBr | 0 | 7 | Potentiostatic Polarization. For most of the measurements, Al electrodes were employed measuring 1.5 cm long and 0.4 cm in diameter. One end of each electrode was drilled and tapped, allowing a threaded member attached to a nickel wire to hold the electrode firmly against a glass tube separated by a water-tight Teflon gasket. Only the electrode surface, totally immersed, Teflon, and glass made contact with the electrolyte. Specimens were polished to 3/0 emery paper followed by pickling in 2N NaOH at 80~ for 5 min and then washing in distilled water. | 0.167 | NA | NA | Al Alloy, For most of the measurements, Al electrodes were employed measuring 1.5 cm long and 0.4 cm in diameter. One end of each electrode was drilled and tapped, allowing a threaded member attached to a nickel wire to hold the electrode firmly against a glass tube separated by a water-tight Teflon gasket. Only the electrode surface, totally immersed, Teflon, and glass made contact with the electrolyte. Specimens were polished to 3/0 emery paper followed by pickling in 2N NaOH at 80~ for 5 min and then washing in distilled water. | 7 | Al Alloy
810 | 0.0007 | 0 | NA | NA | NA | NA | NA | NA | 0.0016 | NA | 0.0039 | NA | NA | 99.99 | 0 | 0 | 0 | 0 | 0 | 0 | 0 | 0 | 0 | 0 | -244 | NA | NA | 25 | 0.1 M NaCIO4 | 0.1 | 7 | Potentiostatic Polarization. For most of the measurements, Al electrodes were employed measuring 1.5 cm long and 0.4 cm in diameter. One end of each electrode was drilled and tapped, allowing a threaded member attached to a nickel wire to hold the electrode firmly against a glass tube separated by a water-tight Teflon gasket. Only the electrode surface, totally immersed, Teflon, and glass made contact with the electrolyte. Specimens were polished to 3/0 emery paper followed by pickling in 2N NaOH at 80~ for 5 min and then washing in distilled water. | 0.167 | NA | NA | Al Alloy, For most of the measurements, Al electrodes were employed measuring 1.5 cm long and 0.4 cm in diameter. One end of each electrode was drilled and tapped, allowing a threaded member attached to a nickel wire to hold the electrode firmly against a glass tube separated by a water-tight Teflon gasket. Only the electrode surface, totally immersed, Teflon, and glass made contact with the electrolyte. Specimens were polished to 3/0 emery paper followed by pickling in 2N NaOH at 80~ for 5 min and then washing in distilled water. | 7 | Al Alloy
811 | 0.0007 | 0 | NA | NA | NA | NA | NA | NA | 0.0016 | NA | 0.0039 | NA | NA | 99.99 | 0 | 0 | 0 | 0 | 0 | 0 | 0 | 0 | 0 | 0 | -744 | NA | NA | 25 | 0.5 M NaCl | 0.5 | 7 | Potentiostatic Polarization. For most of the measurements, Al electrodes were employed measuring 1.5 cm long and 0.4 cm in diameter. One end of each electrode was drilled and tapped, allowing a threaded member attached to a nickel wire to hold the electrode firmly against a glass tube separated by a water-tight Teflon gasket. Only the electrode surface, totally immersed, Teflon, and glass made contact with the electrolyte. Specimens were polished to 3/0 emery paper followed by pickling in 2N NaOH at 80~ for 5 min and then washing in distilled water. | 0.167 | NA | NA | Al Alloy, For most of the measurements, Al electrodes were employed measuring 1.5 cm long and 0.4 cm in diameter. One end of each electrode was drilled and tapped, allowing a threaded member attached to a nickel wire to hold the electrode firmly against a glass tube separated by a water-tight Teflon gasket. Only the electrode surface, totally immersed, Teflon, and glass made contact with the electrolyte. Specimens were polished to 3/0 emery paper followed by pickling in 2N NaOH at 80~ for 5 min and then washing in distilled water. | 7 | Al Alloy
812 | 0.48 | 0.002 | NA | NA | NA | NA | NA | NA | 0.08 | 0.004 | 0.1 | NA | NA | 99.4 | 0 | 0 | 0 | 0 | 0 | 0 | 0 | 0 | 0 | 0 | -654 | NA | NA | 25 | 0.1 M NaCl | 0.1 | 7 | Potentiostatic Polarization. For most of the measurements, Al electrodes were employed measuring 1.5 cm long and 0.4 cm in diameter. One end of each electrode was drilled and tapped, allowing a threaded member attached to a nickel wire to hold the electrode firmly against a glass tube separated by a water-tight Teflon gasket. Only the electrode surface, totally immersed, Teflon, and glass made contact with the electrolyte. Specimens were polished to 3/0 emery paper followed by pickling in 2N NaOH at 80~ for 5 min and then washing in distilled water. | 0.167 | NA | NA | Al Alloy, For most of the measurements, Al electrodes were employed measuring 1.5 cm long and 0.4 cm in diameter. One end of each electrode was drilled and tapped, allowing a threaded member attached to a nickel wire to hold the electrode firmly against a glass tube separated by a water-tight Teflon gasket. Only the electrode surface, totally immersed, Teflon, and glass made contact with the electrolyte. Specimens were polished to 3/0 emery paper followed by pickling in 2N NaOH at 80~ for 5 min and then washing in distilled water. | 7 | Al Alloy
813 | 0.002 | 0 | NA | NA | NA | NA | NA | NA | 0.002 | 1.3 | 0.006 | NA | NA | 98.689 | 0 | 0 | 0 | 0 | 0 | 0 | 0 | 0 | 0 | 0 | -694 | NA | NA | 25 | 0.1 M NaCl | 0.1 | 7 | Potentiostatic Polarization. For most of the measurements, Al electrodes were employed measuring 1.5 cm long and 0.4 cm in diameter. One end of each electrode was drilled and tapped, allowing a threaded member attached to a nickel wire to hold the electrode firmly against a glass tube separated by a water-tight Teflon gasket. Only the electrode surface, totally immersed, Teflon, and glass made contact with the electrolyte. Specimens were polished to 3/0 emery paper followed by pickling in 2N NaOH at 80~ for 5 min and then washing in distilled water. | 0.167 | NA | NA | Al Alloy, For most of the measurements, Al electrodes were employed measuring 1.5 cm long and 0.4 cm in diameter. One end of each electrode was drilled and tapped, allowing a threaded member attached to a nickel wire to hold the electrode firmly against a glass tube separated by a water-tight Teflon gasket. Only the electrode surface, totally immersed, Teflon, and glass made contact with the electrolyte. Specimens were polished to 3/0 emery paper followed by pickling in 2N NaOH at 80~ for 5 min and then washing in distilled water. | 7 | Al Alloy
814 | 0.16 | 0.23 | NA | NA | NA | NA | NA | NA | 0.08 | 0.02 | 0.04 | NA | NA | 97.04 | 0 | 0 | 0 | 0 | 0 | 0 | 0 | 2.43 | 0 | 0 | -684 | NA | NA | 25 | 0.1 M NaCl | 0.1 | 7 | Potentiostatic Polarization. For most of the measurements, Al electrodes were employed measuring 1.5 cm long and 0.4 cm in diameter. One end of each electrode was drilled and tapped, allowing a threaded member attached to a nickel wire to hold the electrode firmly against a glass tube separated by a water-tight Teflon gasket. Only the electrode surface, totally immersed, Teflon, and glass made contact with the electrolyte. Specimens were polished to 3/0 emery paper followed by pickling in 2N NaOH at 80~ for 5 min and then washing in distilled water. | 0.167 | NA | NA | Al Alloy, For most of the measurements, Al electrodes were employed measuring 1.5 cm long and 0.4 cm in diameter. One end of each electrode was drilled and tapped, allowing a threaded member attached to a nickel wire to hold the electrode firmly against a glass tube separated by a water-tight Teflon gasket. Only the electrode surface, totally immersed, Teflon, and glass made contact with the electrolyte. Specimens were polished to 3/0 emery paper followed by pickling in 2N NaOH at 80~ for 5 min and then washing in distilled water. | 7 | Al Alloy

## Repassivation Potential
| Nominal comp. (wt%) | [23 empty] | Ave. Erp | Test Temp | Test Solution | [Cl-] | pH | Test Method | Scan Rate | Heat treatment | Microstructures | Comments | Material class | Reference
No. | Fe | Cr | Ni | Mo | W | N | Nb | C | Si | Mn | Cu | P | S | Al | V | Ta | Re | Ce | Ti | Co | B | Mg | Y | Gd | VSCE | oC |  | M | pH |  | mV/s
1 | 80.69 | 18 | 0.004 | 0.003 | 0 | 0.004 | 0 | 0.009 | 0.29 | 1 | NA | NA | NA | 0 | 0 | 0 | 0 | 0 | 0 | 0 | 0 | 0 | 0 | 0 | -504.0317 | 60 | 3.5% NaCl, Argon dearated | 0.6 | 7 | Specimens were polarized in the noble direction with 10 mV/min steps and held for 1 h at the potential at which the polarizing current was > 100 mA. Specimens then were polarized in the active direction with 10 mV/min steps until the polarizing current decreased to 10 mA. Under 10 mA, the steps were decreased to 10 mV/h. | 0.1666667 | These steels were produced from 50 kg vacuummelted ingots and rolled to sheets 1 mm to 1.5 mm thick, with intermediate annealing and pickling. | NA | All specimens for crevice corrosion tests were polished to a 320-grit finish and degreased with acetone. | Fe Alloy | 48
2 | 78.261 | 18.4 | 0.004 | 1.96 | 0 | 0.005 | 0 | 0.01 | 0.28 | 1.08 | NA | NA | NA | 0 | 0 | 0 | 0 | 0 | 0 | 0 | 0 | 0 | 0 | 0 | -403.473 | 60 | 3.5% NaCl, Argon dearated | 0.6 | 7 | Specimens were polarized in the noble direction with 10 mV/min steps and held for 1 h at the potential at which the polarizing current was > 100 mA. Specimens then were polarized in the active direction with 10 mV/min steps until the polarizing current decreased to 10 mA. Under 10 mA, the steps were decreased to 10 mV/h. | 0.1666667 | These steels were produced from 50 kg vacuummelted ingots and rolled to sheets 1 mm to 1.5 mm thick, with intermediate annealing and pickling. | NA | All specimens for crevice corrosion tests were polished to a 320-grit finish and degreased with acetone. | Fe Alloy | 48
3 | 76.45 | 22.2 | 0.007 | 0.03 | 0 | 0.004 | 0 | 0.009 | 0.31 | 0.99 | NA | NA | NA | 0 | 0 | 0 | 0 | 0 | 0 | 0 | 0 | 0 | 0 | 0 | -478.892 | 60 | 3.5% NaCl, Argon dearated | 0.6 | 7 | Specimens were polarized in the noble direction with 10 mV/min steps and held for 1 h at the potential at which the polarizing current was > 100 mA. Specimens then were polarized in the active direction with 10 mV/min steps until the polarizing current decreased to 10 mA. Under 10 mA, the steps were decreased to 10 mV/h. | 0.1666667 | These steels were produced from 50 kg vacuummelted ingots and rolled to sheets 1 mm to 1.5 mm thick, with intermediate annealing and pickling. | NA | All specimens for crevice corrosion tests were polished to a 320-grit finish and degreased with acetone. | Fe Alloy | 48
4 | 74.384 | 22.4 | 0.004 | 1.91 | 0 | 0.003 | 0 | 0.009 | 0.3 | 0.99 | NA | NA | NA | 0 | 0 | 0 | 0 | 0 | 0 | 0 | 0 | 0 | 0 | 0 | -382.0577 | 60 | 3.5% NaCl, Argon dearated | 0.6 | 7 | Specimens were polarized in the noble direction with 10 mV/min steps and held for 1 h at the potential at which the polarizing current was > 100 mA. Specimens then were polarized in the active direction with 10 mV/min steps until the polarizing current decreased to 10 mA. Under 10 mA, the steps were decreased to 10 mV/h. | 0.1666667 | These steels were produced from 50 kg vacuummelted ingots and rolled to sheets 1 mm to 1.5 mm thick, with intermediate annealing and pickling. | NA | All specimens for crevice corrosion tests were polished to a 320-grit finish and degreased with acetone. | Fe Alloy | 48
5 | 72.144 | 26.5 | 0.004 | 0.04 | 0 | 0.004 | 0 | 0.008 | 0.3 | 1 | NA | NA | NA | 0 | 0 | 0 | 0 | 0 | 0 | 0 | 0 | 0 | 0 | 0 | -465.8566 | 60 | 3.5% NaCl, Argon dearated | 0.6 | 7 | Specimens were polarized in the noble direction with 10 mV/min steps and held for 1 h at the potential at which the polarizing current was > 100 mA. Specimens then were polarized in the active direction with 10 mV/min steps until the polarizing current decreased to 10 mA. Under 10 mA, the steps were decreased to 10 mV/h. | 0.1666667 | These steels were produced from 50 kg vacuummelted ingots and rolled to sheets 1 mm to 1.5 mm thick, with intermediate annealing and pickling. | NA | All specimens for crevice corrosion tests were polished to a 320-grit finish and degreased with acetone. | Fe Alloy | 48
6 | 69.902 | 26.9 | 0.004 | 1.91 | 0 | 0.004 | 0 | 0.01 | 0.3 | 0.97 | NA | NA | NA | 0 | 0 | 0 | 0 | 0 | 0 | 0 | 0 | 0 | 0 | 0 | -394.162 | 60 | 3.5% NaCl, Argon dearated | 0.6 | 7 | Specimens were polarized in the noble direction with 10 mV/min steps and held for 1 h at the potential at which the polarizing current was > 100 mA. Specimens then were polarized in the active direction with 10 mV/min steps until the polarizing current decreased to 10 mA. Under 10 mA, the steps were decreased to 10 mV/h. | 0.1666667 | These steels were produced from 50 kg vacuummelted ingots and rolled to sheets 1 mm to 1.5 mm thick, with intermediate annealing and pickling. | NA | All specimens for crevice corrosion tests were polished to a 320-grit finish and degreased with acetone. | Fe Alloy | 48
7 | 68.05 | 26.7 | 0.006 | 3.99 | 0 | 0.005 | 0 | 0.009 | 0.26 | 0.98 | NA | NA | NA | 0 | 0 | 0 | 0 | 0 | 0 | 0 | 0 | 0 | 0 | 0 | -332.7095 | 60 | 3.5% NaCl, Argon dearated | 0.6 | 7 | Specimens were polarized in the noble direction with 10 mV/min steps and held for 1 h at the potential at which the polarizing current was > 100 mA. Specimens then were polarized in the active direction with 10 mV/min steps until the polarizing current decreased to 10 mA. Under 10 mA, the steps were decreased to 10 mV/h. | 0.1666667 | These steels were produced from 50 kg vacuummelted ingots and rolled to sheets 1 mm to 1.5 mm thick, with intermediate annealing and pickling. | NA | All specimens for crevice corrosion tests were polished to a 320-grit finish and degreased with acetone. | Fe Alloy | 48
8 | 67.467 | 18.6 | 12.6 | 0.03 | 0 | 0.003 | 0 | 0.01 | 0.29 | 1 | NA | NA | NA | 0 | 0 | 0 | 0 | 0 | 0 | 0 | 0 | 0 | 0 | 0 | -323.3985 | 60 | 3.5% NaCl, Argon dearated | 0.6 | 7 | Specimens were polarized in the noble direction with 10 mV/min steps and held for 1 h at the potential at which the polarizing current was > 100 mA. Specimens then were polarized in the active direction with 10 mV/min steps until the polarizing current decreased to 10 mA. Under 10 mA, the steps were decreased to 10 mV/h. | 0.1666667 | These steels were produced from 50 kg vacuummelted ingots and rolled to sheets 1 mm to 1.5 mm thick, with intermediate annealing and pickling. | NA | All specimens for crevice corrosion tests were polished to a 320-grit finish and degreased with acetone. | Fe Alloy | 48
9 | 63.039 | 18.5 | 15.3 | 1.91 | 0 | 0.003 | 0 | 0.008 | 0.24 | 1 | NA | NA | NA | 0 | 0 | 0 | 0 | 0 | 0 | 0 | 0 | 0 | 0 | 0 | -258.2216 | 60 | 3.5% NaCl, Argon dearated | 0.6 | 7 | Specimens were polarized in the noble direction with 10 mV/min steps and held for 1 h at the potential at which the polarizing current was > 100 mA. Specimens then were polarized in the active direction with 10 mV/min steps until the polarizing current decreased to 10 mA. Under 10 mA, the steps were decreased to 10 mV/h. | 0.1666667 | These steels were produced from 50 kg vacuummelted ingots and rolled to sheets 1 mm to 1.5 mm thick, with intermediate annealing and pickling. | NA | All specimens for crevice corrosion tests were polished to a 320-grit finish and degreased with acetone. | Fe Alloy | 48
10 | 58.197 | 22.9 | 17.6 | 0.02 | 0 | 0.003 | 0 | 0.01 | 0.31 | 0.96 | NA | NA | NA | 0 | 0 | 0 | 0 | 0 | 0 | 0 | 0 | 0 | 0 | 0 | -230.2886 | 60 | 3.5% NaCl, Argon dearated | 0.6 | 7 | Specimens were polarized in the noble direction with 10 mV/min steps and held for 1 h at the potential at which the polarizing current was > 100 mA. Specimens then were polarized in the active direction with 10 mV/min steps until the polarizing current decreased to 10 mA. Under 10 mA, the steps were decreased to 10 mV/h. | 0.1666667 | These steels were produced from 50 kg vacuummelted ingots and rolled to sheets 1 mm to 1.5 mm thick, with intermediate annealing and pickling. | NA | All specimens for crevice corrosion tests were polished to a 320-grit finish and degreased with acetone. | Fe Alloy | 48
11 | 53.476 | 22.6 | 20.8 | 1.85 | 0 | 0.003 | 0 | 0.011 | 0.27 | 0.99 | NA | NA | NA | 0 | 0 | 0 | 0 | 0 | 0 | 0 | 0 | 0 | 0 | 0 | -224.702 | 60 | 3.5% NaCl, Argon dearated | 0.6 | 7 | Specimens were polarized in the noble direction with 10 mV/min steps and held for 1 h at the potential at which the polarizing current was > 100 mA. Specimens then were polarized in the active direction with 10 mV/min steps until the polarizing current decreased to 10 mA. Under 10 mA, the steps were decreased to 10 mV/h. | 0.1666667 | These steels were produced from 50 kg vacuummelted ingots and rolled to sheets 1 mm to 1.5 mm thick, with intermediate annealing and pickling. | NA | All specimens for crevice corrosion tests were polished to a 320-grit finish and degreased with acetone. | Fe Alloy | 48
12 | 48.438 | 26.2 | 24 | 0.08 | 0 | 0.002 | 0 | 0.01 | 0.29 | 0.98 | NA | NA | NA | 0 | 0 | 0 | 0 | 0 | 0 | 0 | 0 | 0 | 0 | 0 | -252.635 | 60 | 3.5% NaCl, Argon dearated | 0.6 | 7 | Specimens were polarized in the noble direction with 10 mV/min steps and held for 1 h at the potential at which the polarizing current was > 100 mA. Specimens then were polarized in the active direction with 10 mV/min steps until the polarizing current decreased to 10 mA. Under 10 mA, the steps were decreased to 10 mV/h. | 0.1666667 | These steels were produced from 50 kg vacuummelted ingots and rolled to sheets 1 mm to 1.5 mm thick, with intermediate annealing and pickling. | NA | All specimens for crevice corrosion tests were polished to a 320-grit finish and degreased with acetone. | Fe Alloy | 48
13 | 43.395 | 26.5 | 26.9 | 1.87 | 0 | 0.003 | 0 | 0.012 | 0.31 | 1.01 | NA | NA | NA | 0 | 0 | 0 | 0 | 0 | 0 | 0 | 0 | 0 | 0 | 0 | -223.7709 | 60 | 3.5% NaCl, Argon dearated | 0.6 | 7 | Specimens were polarized in the noble direction with 10 mV/min steps and held for 1 h at the potential at which the polarizing current was > 100 mA. Specimens then were polarized in the active direction with 10 mV/min steps until the polarizing current decreased to 10 mA. Under 10 mA, the steps were decreased to 10 mV/h. | 0.1666667 | These steels were produced from 50 kg vacuummelted ingots and rolled to sheets 1 mm to 1.5 mm thick, with intermediate annealing and pickling. | NA | All specimens for crevice corrosion tests were polished to a 320-grit finish and degreased with acetone. | Fe Alloy | 48
14 | 39.828 | 26.3 | 28.8 | 3.82 | 0 | 0.002 | 0 | 0.01 | 0.24 | 1 | NA | NA | NA | 0 | 0 | 0 | 0 | 0 | 0 | 0 | 0 | 0 | 0 | 0 | -181.8715 | 60 | 3.5% NaCl, Argon dearated | 0.6 | 7 | Specimens were polarized in the noble direction with 10 mV/min steps and held for 1 h at the potential at which the polarizing current was > 100 mA. Specimens then were polarized in the active direction with 10 mV/min steps until the polarizing current decreased to 10 mA. Under 10 mA, the steps were decreased to 10 mV/h. | 0.1666667 | These steels were produced from 50 kg vacuummelted ingots and rolled to sheets 1 mm to 1.5 mm thick, with intermediate annealing and pickling. | NA | All specimens for crevice corrosion tests were polished to a 320-grit finish and degreased with acetone. | Fe Alloy | 48
15 | 79.278 | 17.88 | 0 | 2.1 | 0 | 0.009 | 0.22 | 0.008 | 0.24 | 0.26 | NA | 0.002 | 0.003 | 0 | 0 | 0 | 0 | 0 | 0 | 0 | 0 | 0 | 0 | 0 | 196 | 30 | 3.5% NaCl, Argon dearated | 0.6 | 7 | Specimens were polished to 600 grit for cyclic polarization. The specimens were polarized initially from –20 mV with respect to the corrosion potential (Ecorr) to a maximum potential of 0.8 VSCE. The reverse polarization sweep was triggered at 0.5 x 10–3 A/cm2. The final potential was set to Ecorr with a sweep rate of 20 mV/min. The electrochemical vessels were deaerated systematically for 60 min prior to polarization. On the occasions when crevice corrosion occurred, the associated results were rejected, and no further reference is made to them in this work. | 0.3333333 | Samples were manufactured in 30-kg ingots, which subsequently were surface ground and hot-rolled to 6 mm. After annealing at 1,100°C, the metal was cold-rolled to 2-mm thickness and subsequently annealed at 1,050°C. | NA | NA | Fe Alloy | 52
16 | 80.048 | 19.22 | 0 | 0 | 0 | 0.008 | 0.22 | 0.009 | 0.24 | 0.25 | NA | 0.002 | 0.003 | 0 | 0 | 0 | 0 | 0 | 0 | 0 | 0 | 0 | 0 | 0 | -128 | 30 | 3.5% NaCl, Argon dearated | 0.6 | 7 | Specimens were polished to 600 grit for cyclic polarization. The specimens were polarized initially from –20 mV with respect to the corrosion potential (Ecorr) to a maximum potential of 0.8 VSCE. The reverse polarization sweep was triggered at 0.5 x 10–3 A/cm2. The final potential was set to Ecorr with a sweep rate of 20 mV/min. The electrochemical vessels were deaerated systematically for 60 min prior to polarization. On the occasions when crevice corrosion occurred, the associated results were rejected, and no further reference is made to them in this work. | 0.3333333 | Samples were manufactured in 30-kg ingots, which subsequently were surfaceground and hot-rolled to 6 mm. After annealing at 1,100°C, the metal was cold-rolled to 2-mm thickness and subsequently annealed at 1,050°C. | NA | NA | Fe Alloy | 52
17 | 79.367 | 18.9 | 0 | 0.97 | 0 | 0.008 | 0.23 | 0.01 | 0.25 | 0.26 | NA | 0.002 | 0.003 | 0 | 0 | 0 | 0 | 0 | 0 | 0 | 0 | 0 | 0 | 0 | 253 | 30 | 3.5% NaCl, Argon dearated | 0.6 | 7 | Specimens were polished to 600 grit for cyclic polarization. The specimens were polarized initially from –20 mV with respect to the corrosion potential (Ecorr) to a maximum potential of 0.8 VSCE. The reverse polarization sweep was triggered at 0.5 x 10–3 A/cm2. The final potential was set to Ecorr with a sweep rate of 20 mV/min. The electrochemical vessels were deaerated systematically for 60 min prior to polarization. On the occasions when crevice corrosion occurred, the associated results were rejected, and no further reference is made to them in this work. | 0.3333333 | Samples were manufactured in 30-kg ingots, which subsequently were surfaceground and hot-rolled to 6 mm. After annealing at 1,100°C, the metal was cold-rolled to 2-mm thickness and subsequently annealed at 1,050°C. | NA | NA | Fe Alloy | 52
18 | 77.288 | 18.92 | 0 | 3.07 | 0 | 0.009 | 0.22 | 0.008 | 0.22 | 0.26 | NA | 0.002 | 0.003 | 0 | 0 | 0 | 0 | 0 | 0 | 0 | 0 | 0 | 0 | 0 | 113 | 30 | 3.5% NaCl, Argon dearated | 0.6 | 7 | Specimens were polished to 600 grit for cyclic polarization. The specimens were polarized initially from –20 mV with respect to the corrosion potential (Ecorr) to a maximum potential of 0.8 VSCE. The reverse polarization sweep was triggered at 0.5 x 10–3 A/cm2. The final potential was set to Ecorr with a sweep rate of 20 mV/min. The electrochemical vessels were deaerated systematically for 60 min prior to polarization. On the occasions when crevice corrosion occurred, the associated results were rejected, and no further reference is made to them in this work. | 0.3333333 | Samples were manufactured in 30-kg ingots, which subsequently were surfaceground and hot-rolled to 6 mm. After annealing at 1,100°C, the metal was cold-rolled to 2-mm thickness and subsequently annealed at 1,050°C. | NA | NA | Fe Alloy | 52
19 | 76.275 | 21.96 | 0 | 0.99 | 0 | 0.01 | 0.23 | 0.01 | 0.26 | 0.26 | NA | 0.002 | 0.003 | 0 | 0 | 0 | 0 | 0 | 0 | 0 | 0 | 0 | 0 | 0 | 222 | 30 | 3.5% NaCl, Argon dearated | 0.6 | 7 | Specimens were polished to 600 grit for cyclic polarization. The specimens were polarized initially from –20 mV with respect to the corrosion potential (Ecorr) to a maximum potential of 0.8 VSCE. The reverse polarization sweep was triggered at 0.5 x 10–3 A/cm2. The final potential was set to Ecorr with a sweep rate of 20 mV/min. The electrochemical vessels were deaerated systematically for 60 min prior to polarization. On the occasions when crevice corrosion occurred, the associated results were rejected, and no further reference is made to them in this work. | 0.3333333 | Samples were manufactured in 30-kg ingots, which subsequently were surfaceground and hot-rolled to 6 mm. After annealing at 1,100°C, the metal was cold-rolled to 2-mm thickness and subsequently annealed at 1,050°C. | NA | NA | Fe Alloy | 52
20 | 75.164 | 24.05 | 0 | 0 | 0 | 0.008 | 0.24 | 0.013 | 0.26 | 0.26 | NA | 0.002 | 0.003 | 0 | 0 | 0 | 0 | 0 | 0 | 0 | 0 | 0 | 0 | 0 | 225 | 30 | 3.5% NaCl, Argon dearated | 0.6 | 7 | Specimens were polished to 600 grit for cyclic polarization. The specimens were polarized initially from –20 mV with respect to the corrosion potential (Ecorr) to a maximum potential of 0.8 VSCE. The reverse polarization sweep was triggered at 0.5 x 10–3 A/cm2. The final potential was set to Ecorr with a sweep rate of 20 mV/min. The electrochemical vessels were deaerated systematically for 60 min prior to polarization. On the occasions when crevice corrosion occurred, the associated results were rejected, and no further reference is made to them in this work. | 0.3333333 | Samples were manufactured in 30-kg ingots, which subsequently were surfaceground and hot-rolled to 6 mm. After annealing at 1,100°C, the metal was cold-rolled to 2-mm thickness and subsequently annealed at 1,050°C. | NA | NA | Fe Alloy | 52
21 | 78.1699 | 19.03 | 0 | 2.03 | 0 | 0.014 | 0.23 | 0.0011 | 0.26 | 0.26 | NA | 0.002 | 0.003 | 0 | 0 | 0 | 0 | 0 | 0 | 0 | 0 | 0 | 0 | 0 | 196 | 30 | 3.5% NaCl, Argon dearated | 0.6 | 7 | Specimens were polished to 600 grit for cyclic polarization. The specimens were polarized initially from –20 mV with respect to the corrosion potential (Ecorr) to a maximum potential of 0.8 VSCE. The reverse polarization sweep was triggered at 0.5 x 10–3 A/cm2. The final potential was set to Ecorr with a sweep rate of 20 mV/min. The electrochemical vessels were deaerated systematically for 60 min prior to polarization. On the occasions when crevice corrosion occurred, the associated results were rejected, and no further reference is made to them in this work. | 0.3333333 | Samples were manufactured in 30-kg ingots, which subsequently were surfaceground and hot-rolled to 6 mm. After annealing at 1,100°C, the metal was cold-rolled to 2-mm thickness and subsequently annealed at 1,050°C. | NA | NA | Fe Alloy | 52
22 | 78.137 | 19.03 | 0 | 2.04 | 0 | 0.009 | 0.24 | 0.009 | 0.26 | 0.27 | NA | 0.002 | 0.003 | 0 | 0 | 0 | 0 | 0 | 0 | 0 | 0 | 0 | 0 | 0 | 67 | 30 | 3.5% NaCl, Argon dearated | 0.6 | 7 | Specimens were polished to 600 grit for cyclic polarization. The specimens were polarized initially from –20 mV with respect to the corrosion potential (Ecorr) to a maximum potential of 0.8 VSCE. The reverse polarization sweep was triggered at 0.5 x 10–3 A/cm2. The final potential was set to Ecorr with a sweep rate of 20 mV/min. The electrochemical vessels were deaerated systematically for 60 min prior to polarization. On the occasions when crevice corrosion occurred, the associated results were rejected, and no further reference is made to them in this work. | 0.3333333 | Samples were manufactured in 30-kg ingots, which subsequently were surfaceground and hot-rolled to 6 mm. After annealing at 1,100°C, the metal was cold-rolled to 2-mm thickness and subsequently annealed at 1,050°C. | NA | NA | Fe Alloy | 52
23 | 71.1 | 17.3 | 8.83 | 0.019 | 0 | 0.039 | 0 | 0.055 | 1.01 | 1.53 | 0.09 | 0.006 | 0.014 | 0.007 | 0 | 0 | 0 | 0 | 0 | 0 | 0 | 0 | 0 | 0 | -30 | 25 | 3.5% NaCl | 0.6 | 7 | Before polarization, the mounted electrodes were painted at the Teflon/steel interface with an alkyd varnish to avoid interference from crevice corrosion. Potentiodynamic polarization was performed at a rate of 1.5V per hour. | 0.025 | Experimental alloys were made in a 500 Ib (227 kg) vacuum furnace. The ingots were hot rolled down to a 0.5-in. thick (1.27-cm) plate and then cold rolled to a 0.25-in.-thick (0.64-cm)plate. The cold-rolled plate was solution annealed at 2000 F (1092 C) for 60 min and quenched in flowing water. | NA | Each specimen was polished to a 600 grit SiC finish. Specimens were then degreased in an ultrasonic cleaner, pickled in 25 vol% HNO 3/4 vol% HF at 140 F (60 C) for 5 min, washed in distilled water (7.6 megohm-cm at 25 C), and hot air dried. | Fe Alloy | 72
24 | 70.355 | 17.1 | 8.87 | 0.02 | 0 | 0.038 | 0 | 0.054 | 1.95 | 1.49 | 0.09 | 0.006 | 0.015 | 0.012 | 0 | 0 | 0 | 0 | 0 | 0 | 0 | 0 | 0 | 0 | -10 | 25 | 3.5% NaCl | 0.6 | 7 | Before polarization, the mounted electrodes were painted at the Teflon/steel interface with an alkyd varnish to avoid interference from crevice corrosion. Potentiodynamic polarization was performed at a rate of 1.5V per hour. | 0.025 | Experimental alloys were made in a 500 Ib (227 kg) vacuum furnace. The ingots were hot rolled down to a 0.5-in. thick (1.27-cm) plate and then cold rolled to a 0.25-in.-thick (0.64-cm)plate. The cold-rolled plate was solution annealed at 2000 F (1092 C) for 60 min and quenched in flowing water. | NA | Each specimen was polished to a 600 grit SiC finish. Specimens were then degreased in an ultrasonic cleaner, pickled in 25 vol% HNO 3/4 vol% HF at 140 F (60 C) for 5 min, washed in distilled water (7.6 megohm-cm at 25 C), and hot air dried. | Fe Alloy | 72
25 | 69.281 | 17.2 | 8.94 | 0.02 | 0 | 0.036 | 0 | 0.059 | 2.85 | 1.49 | 0.09 | 0.005 | 0.014 | 0.015 | 0 | 0 | 0 | 0 | 0 | 0 | 0 | 0 | 0 | 0 | 100 | 25 | 3.5% NaCl | 0.6 | 7 | Before polarization, the mounted electrodes were painted at the Teflon/steel interface with an alkyd varnish to avoid interference from crevice corrosion. Potentiodynamic polarization was performed at a rate of 1.5V per hour. | 0.025 | Experimental alloys were made in a 500 Ib (227 kg) vacuum furnace. The ingots were hot rolled down to a 0.5-in. thick (1.27-cm) plate and then cold rolled to a 0.25-in.-thick (0.64-cm)plate. The cold-rolled plate was solution annealed at 2000 F (1092 C) for 60 min and quenched in flowing water. | NA | Each specimen was polished to a 600 grit SiC finish. Specimens were then degreased in an ultrasonic cleaner, pickled in 25 vol% HNO 3/4 vol% HF at 140 F (60 C) for 5 min, washed in distilled water (7.6 megohm-cm at 25 C), and hot air dried. | Fe Alloy | 72
26 | 67.749 | 17 | 9.07 | 0.02 | 0 | 0.032 | 0 | 0.06 | 4.45 | 1.49 | 0.09 | 0.005 | 0.014 | 0.02 | 0 | 0 | 0 | 0 | 0 | 0 | 0 | 0 | 0 | 0 | 30 | 25 | 3.5% NaCl | 0.6 | 7 | Before polarization, the mounted electrodes were painted at the Teflon/steel interface with an alkyd varnish to avoid interference from crevice corrosion. Potentiodynamic polarization was performed at a rate of 1.5V per hour. | 0.025 | Experimental alloys were made in a 500 Ib (227 kg) vacuum furnace. The ingots were hot rolled down to a 0.5-in. thick (1.27-cm) plate and then cold rolled to a 0.25-in.-thick (0.64-cm)plate. The cold-rolled plate was solution annealed at 2000 F (1092 C) for 60 min and quenched in flowing water. | NA | Each specimen was polished to a 600 grit SiC finish. Specimens were then degreased in an ultrasonic cleaner, pickled in 25 vol% HNO 3/4 vol% HF at 140 F (60 C) for 5 min, washed in distilled water (7.6 megohm-cm at 25 C), and hot air dried. | Fe Alloy | 72
27 | 70.664 | 18.45 | 9.81 | 0 | 0 | 0 | 0 | 0.078 | 0.41 | 0.47 | 0 | 0.03 | 0.008 | 0.08 | 0 | 0 | 0 | 0 | 0 | 0 | 0 | 0 | 0 | 0 | -110 | 25 | 3.5% NaCl | 0.6 | 7 | Before polarization, the mounted electrodes were painted at the Teflon/steel interface with an alkyd varnish to avoid interference from crevice corrosion. Potentiodynamic polarization was performed at a rate of 1.5V per hour. | 0.025 | Experimental alloys were made in a 500 Ib (227 kg) vacuum furnace. The ingots were hot rolled down to a 0.5-in. thick (1.27-cm) plate and then cold rolled to a 0.25-in.-thick (0.64-cm)plate. The cold-rolled plate was solution annealed at 2000 F (1092 C) for 60 min and quenched in flowing water. | NA | Each specimen was polished to a 600 grit SiC finish. Specimens were then degreased in an ultrasonic cleaner, pickled in 25 vol% HNO 3/4 vol% HF at 140 F (60 C) for 5 min, washed in distilled water (7.6 megohm-cm at 25 C), and hot air dried. | Fe Alloy | 72
28 | 71.49 | 16.62 | 8.46 | 0.21 | 0 | NA | 0 | 0.054 | 0.56 | 1.78 | 0.21 | 0.03 | 0.007 | 0 | 0 | 0 | 0 | 0 | 0 | 0 | 0 | 0 | 0 | 0 | 60 | 80 | 0.0007 M Cl- solution | 0.0007 | 7 | Cyclic Polarization. The potential was changed in steps of 10 mV every hour for the positive polarization direction until the onset of pitting or appearance of pits, and every 100 s for the reverse scan until zero current. | 0.1666667 | NA | NA | Samples were gradually ground to a 4/0 finish using emery paper and an electrical connection was made. Degreased in acetone first, then in methanol, they were fixed on the base of an appropriate cell and their edges were masked with a silicon-base sealer to prevent crevice corrosion. | Fe Alloy | 36
29 | 47.64 | 18.5 | 31.79 | 0.2 | 0 | NA | 0 | 0.023 | 0.39 | 0.7 | 0.64 | 0 | 0.004 | 0 | 0 | 0 | 0 | 0 | 0 | 0 | 0 | 0 | 0 | 0 | 270 | 80 | 0.0007 M Cl- solution | 0.0007 | 7 | Cyclic Polarization. The potential was changed in steps of 10 mV every hour for the positive polarization direction until the onset of pitting or appearance of pits, and every 100 s for the reverse scan until zero current. | 0.1666667 | NA | NA | Samples were gradually ground to a 4/0 finish using emery paper and an electrical connection was made. Degreased in acetone first, then in methanol, they were fixed on the base of an appropriate cell and their edges were masked with a silicon-base sealer to prevent crevice corrosion. | Fe Alloy | 36
30 | 9.72 | 15.5 | 73.86 | 0 | 0 | NA | 0 | 0.04 | 0.26 | 0.31 | 0.31 | 0 | 0.001 | 0 | 0 | 0 | 0 | 0 | 0 | 0 | 0 | 0 | 0 | 0 | 265 | 80 | 0.0007 M Cl- solution | 0.0007 | 7 | Cyclic Polarization. The potential was changed in steps of 10 mV every hour for the positive polarization direction until the onset of pitting or appearance of pits, and every 100 s for the reverse scan until zero current. | 0.1666667 | NA | NA | Samples were gradually ground to a 4/0 finish using emery paper and an electrical connection was made. Degreased in acetone first, then in methanol, they were fixed on the base of an appropriate cell and their edges were masked with a silicon-base sealer to prevent crevice corrosion. | Other | 36
31 | 71.49 | 16.62 | 8.46 | 0.21 | 0 | NA | 0 | 0.054 | 0.56 | 1.78 | 0.21 | 0.03 | 0.007 | 0 | 0 | 0 | 0 | 0 | 0 | 0 | 0 | 0 | 0 | 0 | -35 | 80 | 0.0007 M NaCl + 0.00008 M Na2S2O3 | 0.0007 | 7 | Cyclic Polarization | 0.1 |  | NA | AISI SS304, as -recieved | Fe Alloy | 36
32 | 47.64 | 18.5 | 31.79 | 0.2 | 0 | NA | 0 | 0.023 | 0.39 | 0.7 | 0.64 | NA | 0.004 | 0 | 0 | 0 | 0 | 0 | 0 | 0 | 0 | 0 | 0 | 0 | 5 | 80 | 0.0007 M NaCl + 0.00008 M Na2S2O3 | 0.0007 | 7 | Cyclic Polarization | 0.1 |  | NA | Alloy 800, as-recieved | Fe Alloy | 36
33 | 9.72 | 15.5 | 73.86 | 0 | 0 | NA | 0 | 0.04 | 0.26 | 0.31 | 0.31 | NA | 0.001 | 0 | 0 | 0 | 0 | 0 | 0 | 0 | 0 | 0 | 0 | 0 | -35 | 80 | 0.0007 M NaCl + 0.00008 M Na2S2O3 | 0.0007 | 7 | Cyclic Polarization | 0.1 |  | NA | Alloy 600, as-recieved | Other | 36
34 | 71.037 | 17.4 | 5.47 | 0 | 0 | 0.061 | 0 | 0.019 | 0.27 | 5.7 | NA | 0.029 | 0.014 | 0 | 0 | 0 | 0 | 0 | 0 | 0 | 0 | 0 | 0 | 0 | -51.19509 | 25 | 0.1 N H2SO4, 0.1N NaCl | 0.1 | 1.2 | Potentiodynamic Polarization | 1.67 | Heating 1 hour in air at 1050 oC and water quenched. | NA | The specimens were cut from rods and mounted in epoxy resin so that the exposed surface was about 0.8 cm^2. This surface was coarse-ground with SiC papers and then fine-grounwith alumina paste. | Fe Alloy | 66
35 | 68.755 | 18.6 | 11.05 | 0.03 | 0 | 0.022 | 0 | 0.019 | 0.49 | 1.01 | 0 | 0.017 | 0.007 | 0 | 0 | 0 | 0 | 0 | 0 | 0 | 0 | 0 | 0 | 0 | 210 | 20 | NaCl | 0.6 | 7 |  |  |  |  | NA | Fe Alloy | 53
36 | 68.688 | 18.4 | 11.15 | 0.03 | 0 | 0.138 | 0 | 0.023 | 0.6 | 0.95 | 0 | 0.017 | 0.004 | 0 | 0 | 0 | 0 | 0 | 0 | 0 | 0 | 0 | 0 | 0 | 195 | 20 | NaCl | 0.6 | 7 |  |  |  |  | NA | Fe Alloy | 53
37 | 63.97 | 17.35 | 13.7 | 2.69 | 0 | 0.044 | 0 | 0.02 | 0.53 | 1.67 | 0 | 0.018 | 0.008 | 0 | 0 | 0 | 0 | 0 | 0 | 0 | 0 | 0 | 0 | 0 | 406.6667 | 20 | NaCl | 0.6 | 7 |  |  |  |  | NA | Fe Alloy | 53
38 | 64.415 | 17.35 | 13.7 | 2.69 | 0 | 0.028 | 0 | 0.031 | 0.33 | 1.43 | 0 | 0.017 | 0.009 | 0 | 0 | 0 | 0 | 0 | 0 | 0 | 0 | 0 | 0 | 0 | 456.6667 | 20 | NaCl | 0.6 | 7 |  |  |  |  | NA | Fe Alloy | 53
39 | 64.256 | 17.12 | 13.6 | 2.62 | 0 | 0.13 | 0 | 0.028 | 0.53 | 1.69 | 0 | 0.018 | 0.008 | 0 | 0 | 0 | 0 | 0 | 0 | 0 | 0 | 0 | 0 | 0 | 456.6667 | 20 | NaCl | 0.6 | 7 |  |  |  |  | NA | Fe Alloy | 53
40 | 71 | 18.7 | 10.3 | 0 | 0 | NA | 0 | NA | NA | NA | NA | NA | 0.005 | 0 | 0 | 0 | 0 | 0 | 0 | 0 | 0 | 0 | 0 | 0 | -205 | 25 | 1M KCl | 1 | 7 | To measure the protection potential, many pits were produced by polarizing at +500 mV for 120 s; then the potential was swept in the negative direction at 1 mV/s. | 1 | annealed at 1200C for 24hr and water quenched |  | To measure the protection potential, many pits were produced by polarizing at +500 mV for 120 s; then the potential was swept in the negative direction at 1 mV/s. | Fe Alloy | 68
41 | 69.7 | 16.6 | 11 | 2.7 | 0 | NA | 0 | NA | NA | NA | NA | NA | 0.005 | 0 | 0 | 0 | 0 | 0 | 0 | 0 | 0 | 0 | 0 | 0 | -80 | 25 | 1M KCl | 1 | 7 | To measure the protection potential, many pits were produced by polarizing at +500 mV for 120 s; then the potential was swept in the negative direction at 1 mV/s. | 1 | annealed at 1200C for 24hr and water quenched |  | To measure the protection potential, many pits were produced by polarizing at +500 mV for 120 s; then the potential was swept in the negative direction at 1 mV/s. | Fe Alloy | 68
42 | 70 | 2 | 0 | 0 | 0 | NA | 0 | NA | NA | NA | NA | NA | NA | 28 | 0 | 0 | 0 | 0 | 0 | 0 | 0 | 0 | 0 | 0 | -494 | NA | distilled water adjusted to pH 4(6.25 x 10–5 M H2SO4) containing 200 ppm Cl- (5.5 x 10-3 NaCl) | 0.0055 | 4 | Potentiodynamic Polarization - the sample was stabilized in the electrolyte, which was sparged continuously with oxygen (O2), until the potential change was < 1 mV/min. This potential was considered as the OCP. Then, the sample was scanned potentiodynamically at a rate of 600 mV/h to a potential corresponding to a current density of 10–3 A/cm2 and then scan direction was reversed. The downscan was continued until either the protection potential (Ep) was identified or it was demonstrated that no hysteresis loop was developing. |  | annealing in air for 1 h at 850° C (recrystallization) plus 7 days at 500°C (ordering) followed by cooling in air,which produced the DO3 -ordered structure | the DO3 -ordered structure | To prevent the initiation of crevice corrosion between the epoxy and specimen, the epoxy-specimen interface was painted with Amercoat 90 epoxy leaving an exposed area of 1 cm2 on the material surface. The painted sample was cured in an oven for 10 h at 70C. Just before introduction into the polarization cell, the exposed metal surface was polished by hand with cloth and a 9-microm diamond paste to remove the air-formed oxide film created during the epoxy curing process. The interface seal was abraded slightly but not damaged. Polarization tests were conducted in an aerated electrolyte. | Fe Alloy | 67
43 | 68.95 | 2 | 0 | 1 | 0 | NA | 0 | NA | NA | NA | NA | NA | NA | 28 | 0 | 0 | 0 | 0 | 0 | 0 | 0.05 | 0 | 0 | 0 | -214 | NA | distilled water adjusted to pH 4(6.25 x 10–5 M H2SO4) containing 200 ppm Cl- (5.5 x 10-3 NaCl) | 0.0055 | 4 | Potentiodynamic Polarization - the sample was stabilized in the electrolyte, which was sparged continuously with oxygen (O2), until the potential change was < 1 mV/min. This potential was considered as the OCP. Then, the sample was scanned potentiodynamically at a rate of 600 mV/h to a potential corresponding to a current density of 10–3 A/cm2 and then scan direction was reversed. The downscan was continued until either the protection potential (Ep) was identified or it was demonstrated that no hysteresis loop was developing. |  | annealing in air for 1 h at 850° C (recrystallization) plus 7 days at 500°C (ordering) followed by cooling in air,which produced the DO3 -ordered structure | the DO3 -ordered structure | To prevent the initiation of crevice corrosion between the epoxy and specimen, the epoxy-specimen interface was painted with Amercoat 90 epoxy leaving an exposed area of 1 cm2 on the material surface. The painted sample was cured in an oven for 10 h at 70C. Just before introduction into the polarization cell, the exposed metal surface was polished by hand with cloth and a 9-microm diamond paste to remove the air-formed oxide film created during the epoxy curing process. The interface seal was abraded slightly but not damaged. Polarization tests were conducted in an aerated electrolyte. | Fe Alloy | 67
44 | 67.95 | 2 | 0 | 2 | 0 | NA | 0 | NA | NA | NA | NA | NA | NA | 28 | 0 | 0 | 0 | 0 | 0 | 0 | 0.05 | 0 | 0 | 0 | -94 | NA | distilled water adjusted to pH 4(6.25 x 10–5 M H2SO4) containing 200 ppm Cl- (5.5 x 10-3 NaCl) | 0.0055 | 4 | Potentiodynamic Polarization - the sample was stabilized in the electrolyte, which was sparged continuously with oxygen (O2), until the potential change was < 1 mV/min. This potential was considered as the OCP. Then, the sample was scanned potentiodynamically at a rate of 600 mV/h to a potential corresponding to a current density of 10–3 A/cm2 and then scan direction was reversed. The downscan was continued until either the protection potential (Ep) was identified or it was demonstrated that no hysteresis loop was developing. |  | annealing in air for 1 h at 850° C (recrystallization) plus 7 days at 500°C (ordering) followed by cooling in air,which produced the DO3 -ordered structure | the DO3 -ordered structure | To prevent the initiation of crevice corrosion between the epoxy and specimen, the epoxy-specimen interface was painted with Amercoat 90 epoxy leaving an exposed area of 1 cm2 on the material surface. The painted sample was cured in an oven for 10 h at 70C. Just before introduction into the polarization cell, the exposed metal surface was polished by hand with cloth and a 9-microm diamond paste to remove the air-formed oxide film created during the epoxy curing process. The interface seal was abraded slightly but not damaged. Polarization tests were conducted in an aerated electrolyte. | Fe Alloy | 67
45 | 67.5 | 4 | 0 | 0.5 | 0 | NA | 0 | NA | NA | NA | NA | NA | NA | 28 | 0 | 0 | 0 | 0 | 0 | 0 | 0 | 0 | 0 | 0 | -394 | NA | distilled water adjusted to pH 4(6.25 x 10–5 M H2SO4) containing 200 ppm Cl- (5.5 x 10-3 NaCl) | 0.0055 | 4 | Potentiodynamic Polarization - the sample was stabilized in the electrolyte, which was sparged continuously with oxygen (O2), until the potential change was < 1 mV/min. This potential was considered as the OCP. Then, the sample was scanned potentiodynamically at a rate of 600 mV/h to a potential corresponding to a current density of 10–3 A/cm2 and then scan direction was reversed. The downscan was continued until either the protection potential (Ep) was identified or it was demonstrated that no hysteresis loop was developing. |  | annealing in air for 1 h at 850° C (recrystallization) plus 7 days at 500°C (ordering) followed by cooling in air,which produced the DO3 -ordered structure | the DO3 -ordered structure | To prevent the initiation of crevice corrosion between the epoxy and specimen, the epoxy-specimen interface was painted with Amercoat 90 epoxy leaving an exposed area of 1 cm2 on the material surface. The painted sample was cured in an oven for 10 h at 70C. Just before introduction into the polarization cell, the exposed metal surface was polished by hand with cloth and a 9-microm diamond paste to remove the air-formed oxide film created during the epoxy curing process. The interface seal was abraded slightly but not damaged. Polarization tests were conducted in an aerated electrolyte. | Fe Alloy | 67
46 | 67 | 4 | 0 | 1 | 0 | NA | 0 | NA | NA | NA | NA | NA | NA | 28 | 0 | 0 | 0 | 0 | 0 | 0 | 0 | 0 | 0 | 0 | -224 | NA | distilled water adjusted to pH 4(6.25 x 10–5 M H2SO4) containing 200 ppm Cl- (5.5 x 10-3 NaCl) | 0.0055 | 4 | Potentiodynamic Polarization - the sample was stabilized in the electrolyte, which was sparged continuously with oxygen (O2), until the potential change was < 1 mV/min. This potential was considered as the OCP. Then, the sample was scanned potentiodynamically at a rate of 600 mV/h to a potential corresponding to a current density of 10–3 A/cm2 and then scan direction was reversed. The downscan was continued until either the protection potential (Ep) was identified or it was demonstrated that no hysteresis loop was developing. |  | annealing in air for 1 h at 850° C (recrystallization) plus 7 days at 500°C (ordering) followed by cooling in air,which produced the DO3 -ordered structure | the DO3 -ordered structure | To prevent the initiation of crevice corrosion between the epoxy and specimen, the epoxy-specimen interface was painted with Amercoat 90 epoxy leaving an exposed area of 1 cm2 on the material surface. The painted sample was cured in an oven for 10 h at 70C. Just before introduction into the polarization cell, the exposed metal surface was polished by hand with cloth and a 9-microm diamond paste to remove the air-formed oxide film created during the epoxy curing process. The interface seal was abraded slightly but not damaged. Polarization tests were conducted in an aerated electrolyte. | Fe Alloy | 67
47 | 66 | 4 | 0 | 2 | 0 | NA | 0 | NA | NA | NA | NA | NA | NA | 28 | 0 | 0 | 0 | 0 | 0 | 0 | 0 | 0 | 0 | 0 | 6 | NA | distilled water adjusted to pH 4(6.25 x 10–5 M H2SO4) containing 200 ppm Cl- (5.5 x 10-3 NaCl) | 0.0055 | 4 | Potentiodynamic Polarization - the sample was stabilized in the electrolyte, which was sparged continuously with oxygen (O2), until the potential change was < 1 mV/min. This potential was considered as the OCP. Then, the sample was scanned potentiodynamically at a rate of 600 mV/h to a potential corresponding to a current density of 10–3 A/cm2 and then scan direction was reversed. The downscan was continued until either the protection potential (Ep) was identified or it was demonstrated that no hysteresis loop was developing. |  | annealing in air for 1 h at 850° C (recrystallization) plus 7 days at 500°C (ordering) followed by cooling in air,which produced the DO3 -ordered structure | the DO3 -ordered structure | To prevent the initiation of crevice corrosion between the epoxy and specimen, the epoxy-specimen interface was painted with Amercoat 90 epoxy leaving an exposed area of 1 cm2 on the material surface. The painted sample was cured in an oven for 10 h at 70C. Just before introduction into the polarization cell, the exposed metal surface was polished by hand with cloth and a 9-microm diamond paste to remove the air-formed oxide film created during the epoxy curing process. The interface seal was abraded slightly but not damaged. Polarization tests were conducted in an aerated electrolyte. | Fe Alloy | 67
48 | 18.5 | 17.2 | 19.4 | 0 | 0 | 0 | 0 | NA | NA | NA | 21 | NA | NA | 4.5 | 0 | 0 | 0 | 0 | 0 | 19.5 | 0 | 0 | 0 | 0 | 49 | 25 | Deaerated 1N H2SO4 | 1e-06 | 0 | Potentiodynamic Polarization in a three electrode flat cell | 1 | NA | FCC | NA | HEA | 18
49 | 18.3 | 17.1 | 19.3 | 0 | 0 | 0 | 0 | NA | NA | NA | 20.9 | NA | NA | 4.4 | 0 | 0 | 0 | 0 | 0 | 19.3 | 0.7 | 0 | 0 | 0 | 25 | 25 | Deaerated 1N H2SO4 | 1e-06 | 0 | Potentiodynamic Polarization in a three electrode flat cell | 1 | NA | FCC and Fe and Cr borides | NA | HEA | 18
50 | 18.1 | 16.8 | 19 | 0 | 0 | 0 | 0 | NA | NA | NA | 20.6 | NA | NA | 4.4 | 0 | 0 | 0 | 0 | 0 | 19.1 | 2.1 | 0 | 0 | 0 | -156 | 25 | Deaerated 1N H2SO4 | 1e-06 | 0 | Potentiodynamic Polarization in a three electrode flat cell | 1 | NA | FCC and Fe and Cr borides | NA | HEA | 18
51 | 17.8 | 16.6 | 18.7 | 0 | 0 | 0 | 0 | NA | NA | NA | 20.3 | NA | NA | 4.3 | 0 | 0 | 0 | 0 | 0 | 18.8 | 3.5 | 0 | 0 | 0 | -344 | 25 | Deaerated 1N H2SO4 | 1e-06 | 0 | Potentiodynamic Polarization in a three electrode flat cell | 1 | NA | FCC and Fe and Cr borides | NA | HEA | 18
52 | 18.12 | 16.87 | 28.56 | 0 | 0 | 0 | 0 | NA | NA | NA | NA | NA | NA | 0 | 0 | 0 | 0 | 0 | 7.77 | 28.68 | 0 | 0 | 0 | 0 | -208.5 | 25 | Dearated 1M NaCl | 1 | 7 | Potentiodynamic Polarization in a the electrode flat cell, prior to sweep help at OCP for 5 mins then cathodically polarized for 5mins to remove surface films | 1 | NA | FCC | NA | HEA | 24
53 | 17.57 | 16.36 | 27.7 | 3.02 | 0 | 0 | 0 | NA | NA | NA | NA | NA | NA | 0 | 0 | 0 | 0 | 0 | 7.53 | 27.81 | 0 | 0 | 0 | 0 | 520 | 25 | Dearated 1M NaCl | 1 | 7 | Potentiodynamic Polarization in a the electrode flat cell, prior to sweep help at OCP for 5 mins then cathodically polarized for 5mins to remove surface films | 1 | NA | FCC | NA | HEA | 24
54 | 15.68 | 14.6 | 24.72 | 13.47 | 0 | 0 | 0 | NA | NA | NA | NA | NA | NA | 0 | 0 | 0 | 0 | 0 | 6.72 | 24.82 | 0 | 0 | 0 | 0 | 514 | 25 | Dearated 1M NaCl | 1 | 7 | Potentiodynamic Polarization in a the electrode flat cell, prior to sweep help at OCP for 5 mins then cathodically polarized for 5mins to remove surface films | 1 | NA | FCC and Cr and Mo rich Sigma | NA | HEA | 24
55 | 14.51 | 13.51 | 22.87 | 19.94 | 0 | 0 | 0 | NA | NA | NA | NA | NA | NA | 0 | 0 | 0 | 0 | 0 | 6.22 | 22.96 | 0 | 0 | 0 | 0 | 235 | 25 | Dearated 1M NaCl | 1 | 7 | Potentiodynamic Polarization in a the electrode flat cell, prior to sweep help at OCP for 5 mins then cathodically polarized for 5mins to remove surface films | 1 | NA | FCC and Cr and Mo rich Sigma | NA | HEA | 24
56 | 25 | 23 | 26 | 0 | 0 | 0 | 0 | NA | NA | NA | NA | NA | NA | 0 | 0 | 0 | 0 | 0 | 0 | 26 | 0 | 0 | 0 | 0 | -17 | 25 | 0.1M NaCl | 0.1 | 7 | Potentiodynamic Polarization in a three electrode flat cell, prior to anodic sweep OCP measured for 30 mins | 1 | NA | NA | NA | HEA | 27
57 | 0 | 13.31 | 81.45 | 5.24 | 0 | 0 | 0 | NA | NA | NA | NA | NA | NA | 0 | 0 | 0 | 0 | 0 | 0 | 0 | 0 | 0 | 0 | 0 | -33.8 | 45 | 0.5M NaCl | 0.5 | 7 | Potentiodynamic Polarization | NA | NA | NA | NA | NiCrMo Alloy | 44
58 | 0 | 20.53 | 74.55 | 4.92 | 0 | 0 | 0 | NA | NA | NA | NA | NA | NA | 0 | 0 | 0 | 0 | 0 | 0 | 0 | 0 | 0 | 0 | 0 | 81.67 | 45 | 0.5M NaCl | 0.5 | 7 | Potentiodynamic Polarization | NA | NA | NA | NA | NiCrMo Alloy | 44
59 | 0 | 16.95 | 74.64 | 8.41 | 0 | 0 | 0 | NA | NA | NA | NA | NA | NA | 0 | 0 | 0 | 0 | 0 | 0 | 0 | 0 | 0 | 0 | 0 | -3.86 | 45 | 0.5M NaCl | 0.5 | 7 | Potentiodynamic Polarization | NA | NA | NA | NA | NiCrMo Alloy | 44
60 | 0 | 28.67 | 65.94 | 5.38 | 0 | 0 | 0 | NA | NA | NA | NA | NA | NA | 0 | 0 | 0 | 0 | 0 | 0 | 0 | 0 | 0 | 0 | 0 | 90.68 | 45 | 0.5M NaCl | 0.5 | 7 | Potentiodynamic Polarization | NA | NA | NA | NA | NiCrMo Alloy | 44
61 | 0 | 16.75 | 73.56 | 9.69 | 0 | 0 | 0 | NA | NA | NA | NA | NA | NA | 0 | 0 | 0 | 0 | 0 | 0 | 0 | 0 | 0 | 0 | 0 | 41.16 | 45 | 0.5M NaCl | 0.5 | 7 | Potentiodynamic Polarization | NA | NA | NA | NA | NiCrMo Alloy | 44
62 | 0 | 32.02 | 62.82 | 5.16 | 0 | 0 | 0 | NA | NA | NA | NA | NA | NA | 0 | 0 | 0 | 0 | 0 | 0 | 0 | 0 | 0 | 0 | 0 | -53.4 | 45 | 0.5M NaCl | 0.5 | 7 | Potentiodynamic Polarization | NA | NA | NA | NA | NiCrMo Alloy | 44
63 | 0 | 26.63 | 66.5 | 6.87 | 0 | 0 | 0 | NA | NA | NA | NA | NA | NA | 0 | 0 | 0 | 0 | 0 | 0 | 0 | 0 | 0 | 0 | 0 | NA | 45 | 0.5M NaCl | 0.5 | 7 | Potentiodynamic Polarization | NA | NA | NA | NA | NiCrMo Alloy | 44
64 | 0 | 13.98 | 74.36 | 11.66 | 0 | 0 | 0 | NA | NA | NA | NA | NA | NA | 0 | 0 | 0 | 0 | 0 | 0 | 0 | 0 | 0 | 0 | 0 | 41.16 | 45 | 0.5M NaCl | 0.5 | 7 | Potentiodynamic Polarization | NA | NA | NA | NA | NiCrMo Alloy | 44
65 | 0 | 10.53 | 74.44 | 15.03 | 0 | 0 | 0 | NA | NA | NA | NA | NA | NA | 0 | 0 | 0 | 0 | 0 | 0 | 0 | 0 | 0 | 0 | 0 | -12.86 | 45 | 0.5M NaCl | 0.5 | 7 | Potentiodynamic Polarization | NA | NA | NA | NA | NiCrMo Alloy | 44
66 | 0 | 13.06 | 72.04 | 14.9 | 0 | 0 | 0 | NA | NA | NA | NA | NA | NA | 0 | 0 | 0 | 0 | 0 | 0 | 0 | 0 | 0 | 0 | 0 | 230.2 | 45 | 0.5M NaCl | 0.5 | 7 | Potentiodynamic Polarization | NA | NA | NA | NA | NiCrMo Alloy | 44
67 | 0 | 22.59 | 65.14 | 12.27 | 0 | 0 | 0 | NA | NA | NA | NA | NA | NA | 0 | 0 | 0 | 0 | 0 | 0 | 0 | 0 | 0 | 0 | 0 | NA | 45 | 0.5M NaCl | 0.5 | 7 | Potentiodynamic Polarization | NA | NA | NA | NA | NiCrMo Alloy | 44
68 | 0 | 26.52 | 61.68 | 11.8 | 0 | 0 | 0 | NA | NA | NA | NA | NA | NA | 0 | 0 | 0 | 0 | 0 | 0 | 0 | 0 | 0 | 0 | 0 | NA | 45 | 0.5M NaCl | 0.5 | 7 | Potentiodynamic Polarization | NA | NA | NA | NA | NiCrMo Alloy | 44
69 | 0 | 18.3 | 66.67 | 15.03 | 0 | 0 | 0 | NA | NA | NA | NA | NA | NA | 0 | 0 | 0 | 0 | 0 | 0 | 0 | 0 | 0 | 0 | 0 | NA | 45 | 0.5M NaCl | 0.5 | 7 | Potentiodynamic Polarization | NA | NA | NA | NA | NiCrMo Alloy | 44
70 | 0 | 28.97 | 59.12 | 11.91 | 0 | 0 | 0 | NA | NA | NA | NA | NA | NA | 0 | 0 | 0 | 0 | 0 | 0 | 0 | 0 | 0 | 0 | 0 | NA | 45 | 0.5M NaCl | 0.5 | 7 | Potentiodynamic Polarization | 0.1 | NA | Amorphous | NA | NiCrMo Alloy | 44
71 | 0 | 30.31 | 56.91 | 12.79 | 0 | 0 | 0 | NA | NA | NA | NA | NA | NA | 0 | 0 | 0 | 0 | 0 | 0 | 0 | 0 | 0 | 0 | 0 | NA | 45 | 0.5M NaCl | 0.5 | 7 | Potentiodynamic Polarization | 0.1 | NA | Amorphous | NA | NiCrMo Alloy | 44
72 | 0 | 29.27 | 56.08 | 14.64 | 0 | 0 | 0 | NA | NA | NA | NA | NA | NA | 0 | 0 | 0 | 0 | 0 | 0 | 0 | 0 | 0 | 0 | 0 | NA | 45 | 0.5M NaCl | 0.5 | 7 | Potentiodynamic Polarization | 0.1 | NA | Nanocrystalline | NA | NiCrMo Alloy | 44
73 | 0 | 9.52 | 69.41 | 21.07 | 0 | 0 | 0 | NA | NA | NA | NA | NA | NA | 0 | 0 | 0 | 0 | 0 | 0 | 0 | 0 | 0 | 0 | 0 | NA | 45 | 0.5M NaCl | 0.5 | 7 | Potentiodynamic Polarization | 0.1 | NA | Nanocrystalline | NA | NiCrMo Alloy | 44
74 | 0 | 25.5 | 55.75 | 18.76 | 0 | 0 | 0 | NA | NA | NA | NA | NA | NA | 0 | 0 | 0 | 0 | 0 | 0 | 0 | 0 | 0 | 0 | 0 | NA | 45 | 0.5M NaCl | 0.5 | 7 | Potentiodynamic Polarization | 0.1 | 150 °C for 25 Hrs | Fully Crystalline | NA | NiCrMo Alloy | 44
75 | 0 | 19.94 | 59.14 | 20.93 | 0 | 0 | 0 | NA | NA | NA | NA | NA | NA | 0 | 0 | 0 | 0 | 0 | 0 | 0 | 0 | 0 | 0 | 0 | NA | 45 | 0.5M NaCl | 0.5 | 7 | Potentiodynamic Polarization | 0.1 | 150 °C for 25 Hrs | Fully Crystalline | NA | NiCrMo Alloy | 44
76 | 0 | 26.34 | 54.35 | 19.3 | 0 | 0 | 0 | NA | NA | NA | NA | NA | NA | 0 | 0 | 0 | 0 | 0 | 0 | 0 | 0 | 0 | 0 | 0 | 284.2 | 45 | 0.5M NaCl | 0.5 | 7 | Potentiodynamic Polarization | 0.1 | 550 °C for1 Hrs | NA | NA | NiCrMo Alloy | 44
77 | 0 | 22.03 | 56.36 | 21.61 | 0 | 0 | 0 | NA | NA | NA | NA | NA | NA | 0 | 0 | 0 | 0 | 0 | 0 | 0 | 0 | 0 | 0 | 0 | NA | 45 | 0.5M NaCl | 0.5 | 7 | Potentiodynamic Polarization | 0.1 | 550 °C for1 Hrs | Amorphous | NA | NiCrMo Alloy | 44
78 | 0 | 19.04 | 57.97 | 22.98 | 0 | 0 | 0 | NA | NA | NA | NA | NA | NA | 0 | 0 | 0 | 0 | 0 | 0 | 0 | 0 | 0 | 0 | 0 | NA | 45 | 0.5M NaCl | 0.5 | 7 | Potentiodynamic Polarization | 0.1 | NA | Nanocrystalline | NA | NiCrMo Alloy | 44
79 | 0 | 20.25 | 54.4 | 25.34 | 0 | 0 | 0 | NA | NA | NA | NA | NA | NA | 0 | 0 | 0 | 0 | 0 | 0 | 0 | 0 | 0 | 0 | 0 | NA | 45 | 0.5M NaCl | 0.5 | 7 | Potentiodynamic Polarization | 0.1 | Rapid Solidification by deposition of molten alloys on a cooled wheel | Fully Crystalline | NA | NiCrMo Alloy | 44
80 | 0 | 13.31 | 81.45 | 5.24 | 0 | 0 | 0 | NA | NA | NA | NA | NA | NA | 0 | 0 | 0 | 0 | 0 | 0 | 0 | 0 | 0 | 0 | 0 | -200 | 60 | 0.5M NaCl | 0.5 | 7 | Potentiodynamic Polarization | 0.1 | 150 °C for 25 Hrs | Amorphous | NA | NiCrMo Alloy | 44
81 | 0 | 20.53 | 74.55 | 4.92 | 0 | 0 | 0 | NA | NA | NA | NA | NA | NA | 0 | 0 | 0 | 0 | 0 | 0 | 0 | 0 | 0 | 0 | 0 | 110.9 | 60 | 0.5M NaCl | 0.5 | 7 | Potentiodynamic Polarization | 0.1 | 550 °C for1 Hrs | Nanocrystalline | NA | NiCrMo Alloy | 44
82 | 0 | 16.95 | 74.64 | 8.41 | 0 | 0 | 0 | NA | NA | NA | NA | NA | NA | 0 | 0 | 0 | 0 | 0 | 0 | 0 | 0 | 0 | 0 | 0 | -94.9 | 60 | 0.5M NaCl | 0.5 | 7 | Potentiodynamic Polarization | 0.1 | Rapid Solidification by deposition of molten alloys on a cooled wheel | Fully Crystalline | NA | NiCrMo Alloy | 44
83 | 0 | 28.67 | 65.94 | 5.38 | 0 | 0 | 0 | NA | NA | NA | NA | NA | NA | 0 | 0 | 0 | 0 | 0 | 0 | 0 | 0 | 0 | 0 | 0 | -82 | 60 | 0.5M NaCl | 0.5 | 7 | Potentiodynamic Polarization | 0.1 | 150 °C for 25 Hrs | NA | NA | NiCrMo Alloy | 44
84 | 0 | 16.75 | 73.56 | 9.69 | 0 | 0 | 0 | NA | NA | NA | NA | NA | NA | 0 | 0 | 0 | 0 | 0 | 0 | 0 | 0 | 0 | 0 | 0 | -101.3 | 60 | 0.5M NaCl | 0.5 | 7 | Potentiodynamic Polarization | 0.1 | 550 °C for1 Hrs | NA | NA | NiCrMo Alloy | 44
85 | 0 | 32.02 | 62.82 | 5.16 | 0 | 0 | 0 | NA | NA | NA | NA | NA | NA | 0 | 0 | 0 | 0 | 0 | 0 | 0 | 0 | 0 | 0 | 0 | -43.4 | 60 | 0.5M NaCl | 0.5 | 7 | Potentiodynamic Polarization | 0.2 | NA | NA | NA | NiCrMo Alloy | 44
86 | 0 | 26.63 | 66.5 | 6.87 | 0 | 0 | 0 | NA | NA | NA | NA | NA | NA | 0 | 0 | 0 | 0 | 0 | 0 | 0 | 0 | 0 | 0 | 0 | 33.8 | 60 | 0.5M NaCl | 0.5 | 7 | Potentiodynamic Polarization | 0.2 | NA | NA | NA | NiCrMo Alloy | 44
87 | 0 | 13.98 | 74.36 | 11.66 | 0 | 0 | 0 | NA | NA | NA | NA | NA | NA | 0 | 0 | 0 | 0 | 0 | 0 | 0 | 0 | 0 | 0 | 0 | -114.1 | 60 | 0.5M NaCl | 0.5 | 7 | Potentiodynamic Polarization | 0.2 | NA | NA | NA | NiCrMo Alloy | 44
88 | 0 | 10.53 | 74.44 | 15.03 | 0 | 0 | 0 | NA | NA | NA | NA | NA | NA | 0 | 0 | 0 | 0 | 0 | 0 | 0 | 0 | 0 | 0 | 0 | -11.3 | 60 | 0.5M NaCl | 0.5 | 7 | Potentiodynamic Polarization | 0.2 | NA | NA | NA | NiCrMo Alloy | 44
89 | 0 | 13.06 | 72.04 | 14.9 | 0 | 0 | 0 | NA | NA | NA | NA | NA | NA | 0 | 0 | 0 | 0 | 0 | 0 | 0 | 0 | 0 | 0 | 0 | -30.5 | 60 | 0.5M NaCl | 0.5 | 7 | Potentiodynamic Polarization | 0.2 | NA | NA | NA | NiCrMo Alloy | 44
90 | 0 | 22.59 | 65.14 | 12.27 | 0 | 0 | 0 | NA | NA | NA | NA | NA | NA | 0 | 0 | 0 | 0 | 0 | 0 | 0 | 0 | 0 | 0 | 0 | NA | 60 | 0.5M NaCl | 0.5 | 7 | Potentiodynamic Polarization | 0.2 | NA | NA | NA | NiCrMo Alloy | 44
91 | 0 | 26.52 | 61.68 | 11.8 | 0 | 0 | 0 | NA | NA | NA | NA | NA | NA | 0 | 0 | 0 | 0 | 0 | 0 | 0 | 0 | 0 | 0 | 0 | NA | 60 | 0.5M NaCl | 0.5 | 7 | Potentiodynamic Polarization | 0.2 | NA | NA | NA | NiCrMo Alloy | 44
92 | 0 | 18.3 | 66.67 | 15.03 | 0 | 0 | 0 | NA | NA | NA | NA | NA | NA | 0 | 0 | 0 | 0 | 0 | 0 | 0 | 0 | 0 | 0 | 0 | -62.7 | 60 | 0.5M NaCl | 0.5 | 7 | Potentiodynamic Polarization | 0.2 | NA | NA | NA | NiCrMo Alloy | 44
93 | 0 | 28.97 | 59.12 | 11.91 | 0 | 0 | 0 | NA | NA | NA | NA | NA | NA | 0 | 0 | 0 | 0 | 0 | 0 | 0 | 0 | 0 | 0 | 0 | NA | 60 | 0.5M NaCl | 0.5 | 7 | Potentiodynamic Polarization | 0.2 | NA | NA | NA | NiCrMo Alloy | 44
94 | 0 | 30.31 | 56.91 | 12.79 | 0 | 0 | 0 | NA | NA | NA | NA | NA | NA | 0 | 0 | 0 | 0 | 0 | 0 | 0 | 0 | 0 | 0 | 0 | NA | 60 | 0.5M NaCl | 0.5 | 7 | Potentiodynamic Polarization | 0.2 | NA | NA | NA | NiCrMo Alloy | 44
95 | 0 | 29.27 | 56.08 | 14.64 | 0 | 0 | 0 | NA | NA | NA | NA | NA | NA | 0 | 0 | 0 | 0 | 0 | 0 | 0 | 0 | 0 | 0 | 0 | NA | 60 | 0.5M NaCl | 0.5 | 7 | Potentiodynamic Polarization | 0.2 | NA | NA | NA | NiCrMo Alloy | 44
96 | 0 | 9.52 | 69.41 | 21.07 | 0 | 0 | 0 | NA | NA | NA | NA | NA | NA | 0 | 0 | 0 | 0 | 0 | 0 | 0 | 0 | 0 | 0 | 0 | 207.4 | 60 | 0.5M NaCl | 0.5 | 7 | Potentiodynamic Polarization | 0.2 | NA | NA | NA | NiCrMo Alloy | 44
97 | 0 | 25.5 | 55.75 | 18.76 | 0 | 0 | 0 | NA | NA | NA | NA | NA | NA | 0 | 0 | 0 | 0 | 0 | 0 | 0 | 0 | 0 | 0 | 0 | NA | 60 | 0.5M NaCl | 0.5 | 7 | Potentiodynamic Polarization | 0.2 | NA | NA | NA | NiCrMo Alloy | 44
98 | 0 | 19.94 | 59.14 | 20.93 | 0 | 0 | 0 | NA | NA | NA | NA | NA | NA | 0 | 0 | 0 | 0 | 0 | 0 | 0 | 0 | 0 | 0 | 0 | NA | 60 | 0.5M NaCl | 0.5 | 7 | Potentiodynamic Polarization | 0.2 | NA | NA | NA | NiCrMo Alloy | 44
99 | 0 | 26.34 | 54.35 | 19.3 | 0 | 0 | 0 | NA | NA | NA | NA | NA | NA | 0 | 0 | 0 | 0 | 0 | 0 | 0 | 0 | 0 | 0 | 0 | NA | 60 | 0.5M NaCl | 0.5 | 7 | Potentiodynamic Polarization | 0.2 | NA | NA | NA | NiCrMo Alloy | 44
100 | 0 | 22.03 | 56.36 | 21.61 | 0 | 0 | 0 | NA | NA | NA | NA | NA | NA | 0 | 0 | 0 | 0 | 0 | 0 | 0 | 0 | 0 | 0 | 0 | NA | 60 | 0.5M NaCl | 0.5 | 7 | Potentiodynamic Polarization | 0.2 | NA | NA | NA | NiCrMo Alloy | 44
101 | 0 | 19.04 | 57.97 | 22.98 | 0 | 0 | 0 | NA | NA | NA | NA | NA | NA | 0 | 0 | 0 | 0 | 0 | 0 | 0 | 0 | 0 | 0 | 0 | 75.6 | 60 | 0.5M NaCl | 0.5 | 7 | Potentiodynamic Polarization | 0.2 | NA | NA | NA | NiCrMo Alloy | 44
102 | 0 | 20.25 | 54.4 | 25.34 | 0 | 0 | 0 | NA | NA | NA | NA | NA | NA | 0 | 0 | 0 | 0 | 0 | 0 | 0 | 0 | 0 | 0 | 0 | 600 | 60 | 0.5M NaCl | 0.5 | 7 | Potentiodynamic Polarization | 0.2 | NA | NA | NA | NiCrMo Alloy | 44
103 | 0 | 13.31 | 81.45 | 5.24 | 0 | 0 | 0 | NA | NA | NA | NA | NA | NA | 0 | 0 | 0 | 0 | 0 | 0 | 0 | 0 | 0 | 0 | 0 | -187.8 | 75 | 0.5M NaCl | 0.5 | 7 | Potentiodynamic Polarization | 0.2 | NA | NA | NA | NiCrMo Alloy | 44
104 | 0 | 20.53 | 74.55 | 4.92 | 0 | 0 | 0 | NA | NA | NA | NA | NA | NA | 0 | 0 | 0 | 0 | 0 | 0 | 0 | 0 | 0 | 0 | 0 | -133.4 | 75 | 0.5M NaCl | 0.5 | 7 | Potentiodynamic Polarization | NA | NA | NA | NA | NiCrMo Alloy | 44
105 | 0 | 16.95 | 74.64 | 8.41 | 0 | 0 | 0 | NA | NA | NA | NA | NA | NA | 0 | 0 | 0 | 0 | 0 | 0 | 0 | 0 | 0 | 0 | 0 | -186.5 | 75 | 0.5M NaCl | 0.5 | 7 | Potentiodynamic Polarization | NA | NA | NA | NA | NiCrMo Alloy | 44
106 | 0 | 28.67 | 65.94 | 5.38 | 0 | 0 | 0 | NA | NA | NA | NA | NA | NA | 0 | 0 | 0 | 0 | 0 | 0 | 0 | 0 | 0 | 0 | 0 | -61.1 | 75 | 0.5M NaCl | 0.5 | 7 | Potentiodynamic Polarization | NA | NA | NA | NA | NiCrMo Alloy | 44
107 | 0 | 16.75 | 73.56 | 9.69 | 0 | 0 | 0 | NA | NA | NA | NA | NA | NA | 0 | 0 | 0 | 0 | 0 | 0 | 0 | 0 | 0 | 0 | 0 | -200 | 75 | 0.5M NaCl | 0.5 | 7 | Potentiodynamic Polarization | NA | NA | NA | NA | NiCrMo Alloy | 44
108 | 0 | 32.02 | 62.82 | 5.16 | 0 | 0 | 0 | NA | NA | NA | NA | NA | NA | 0 | 0 | 0 | 0 | 0 | 0 | 0 | 0 | 0 | 0 | 0 | 40.2 | 75 | 0.5M NaCl | 0.5 | 7 | Potentiodynamic Polarization | NA | NA | NA | NA | NiCrMo Alloy | 44
109 | 0 | 26.63 | 66.5 | 6.87 | 0 | 0 | 0 | NA | NA | NA | NA | NA | NA | 0 | 0 | 0 | 0 | 0 | 0 | 0 | 0 | 0 | 0 | 0 | NA | 75 | 0.5M NaCl | 0.5 | 7 | Potentiodynamic Polarization | NA | NA | NA | NA | NiCrMo Alloy | 44
110 | 0 | 13.98 | 74.36 | 11.66 | 0 | 0 | 0 | NA | NA | NA | NA | NA | NA | 0 | 0 | 0 | 0 | 0 | 0 | 0 | 0 | 0 | 0 | 0 | -128.6 | 75 | 0.5M NaCl | 0.5 | 7 | Potentiodynamic Polarization | NA | NA | NA | NA | NiCrMo Alloy | 44
111 | 0 | 10.53 | 74.44 | 15.03 | 0 | 0 | 0 | NA | NA | NA | NA | NA | NA | 0 | 0 | 0 | 0 | 0 | 0 | 0 | 0 | 0 | 0 | 0 | -123.8 | 75 | 0.5M NaCl | 0.5 | 7 | Potentiodynamic Polarization | NA | NA | NA | NA | NiCrMo Alloy | 44
112 | 0 | 13.06 | 72.04 | 14.9 | 0 | 0 | 0 | NA | NA | NA | NA | NA | NA | 0 | 0 | 0 | 0 | 0 | 0 | 0 | 0 | 0 | 0 | 0 | -3.22 | 75 | 0.5M NaCl | 0.5 | 7 | Potentiodynamic Polarization | NA | NA | NA | NA | NiCrMo Alloy | 44
113 | 0 | 22.59 | 65.14 | 12.27 | 0 | 0 | 0 | NA | NA | NA | NA | NA | NA | 0 | 0 | 0 | 0 | 0 | 0 | 0 | 0 | 0 | 0 | 0 | 6.43 | 75 | 0.5M NaCl | 0.5 | 7 | Potentiodynamic Polarization | NA | NA | NA | NA | NiCrMo Alloy | 44
114 | 0 | 26.52 | 61.68 | 11.8 | 0 | 0 | 0 | NA | NA | NA | NA | NA | NA | 0 | 0 | 0 | 0 | 0 | 0 | 0 | 0 | 0 | 0 | 0 | -12.9 | 75 | 0.5M NaCl | 0.5 | 7 | Potentiodynamic Polarization | NA | NA | NA | NA | NiCrMo Alloy | 44
115 | 0 | 18.3 | 66.67 | 15.03 | 0 | 0 | 0 | NA | NA | NA | NA | NA | NA | 0 | 0 | 0 | 0 | 0 | 0 | 0 | 0 | 0 | 0 | 0 | -61.1 | 75 | 0.5M NaCl | 0.5 | 7 | Potentiodynamic Polarization | NA | NA | NA | NA | NiCrMo Alloy | 44
116 | 0 | 28.97 | 59.12 | 11.91 | 0 | 0 | 0 | NA | NA | NA | NA | NA | NA | 0 | 0 | 0 | 0 | 0 | 0 | 0 | 0 | 0 | 0 | 0 | NA | 75 | 0.5M NaCl | 0.5 | 7 | Potentiodynamic Polarization | NA | NA | NA | NA | NiCrMo Alloy | 44
117 | 0 | 30.31 | 56.91 | 12.79 | 0 | 0 | 0 | NA | NA | NA | NA | NA | NA | 0 | 0 | 0 | 0 | 0 | 0 | 0 | 0 | 0 | 0 | 0 | NA | 75 | 0.5M NaCl | 0.5 | 7 | Potentiodynamic Polarization | 0.2 | NA | NA | NA | NiCrMo Alloy | 44
118 | 0 | 29.27 | 56.08 | 14.64 | 0 | 0 | 0 | NA | NA | NA | NA | NA | NA | 0 | 0 | 0 | 0 | 0 | 0 | 0 | 0 | 0 | 0 | 0 | NA | 75 | 0.5M NaCl | 0.5 | 7 | Potentiodynamic Polarization | 0.2 | NA | NA | NA | NiCrMo Alloy | 44
119 | 0 | 9.52 | 69.41 | 21.07 | 0 | 0 | 0 | NA | NA | NA | NA | NA | NA | 0 | 0 | 0 | 0 | 0 | 0 | 0 | 0 | 0 | 0 | 0 | -65.9 | 75 | 0.5M NaCl | 0.5 | 7 | Potentiodynamic Polarization | 0.2 | NA | NA | NA | NiCrMo Alloy | 44
120 | 0 | 25.5 | 55.75 | 18.76 | 0 | 0 | 0 | NA | NA | NA | NA | NA | NA | 0 | 0 | 0 | 0 | 0 | 0 | 0 | 0 | 0 | 0 | 0 | NA | 75 | 0.5M NaCl | 0.5 | 7 | Potentiodynamic Polarization | 0.2 | NA | NA | NA | NiCrMo Alloy | 44
121 | 0 | 19.94 | 59.14 | 20.93 | 0 | 0 | 0 | NA | NA | NA | NA | NA | NA | 0 | 0 | 0 | 0 | 0 | 0 | 0 | 0 | 0 | 0 | 0 | NA | 75 | 0.5M NaCl | 0.5 | 7 | Potentiodynamic Polarization | 1 | NA | NA | NA | NiCrMo Alloy | 44
122 | 0 | 26.34 | 54.35 | 19.3 | 0 | 0 | 0 | NA | NA | NA | NA | NA | NA | 0 | 0 | 0 | 0 | 0 | 0 | 0 | 0 | 0 | 0 | 0 | NA | 75 | 0.5M NaCl | 0.5 | 7 | Potentiodynamic Polarization | 1 | NA | NA | NA | NiCrMo Alloy | 44
123 | 0 | 22.03 | 56.36 | 21.61 | 0 | 0 | 0 | NA | NA | NA | NA | NA | NA | 0 | 0 | 0 | 0 | 0 | 0 | 0 | 0 | 0 | 0 | 0 | NA | 75 | 0.5M NaCl | 0.5 | 7 | Potentiodynamic Polarization | 1 | NA | NA | NA | NiCrMo Alloy | 44
124 | 0 | 19.04 | 57.97 | 22.98 | 0 | 0 | 0 | NA | NA | NA | NA | NA | NA | 0 | 0 | 0 | 0 | 0 | 0 | 0 | 0 | 0 | 0 | 0 | -200 | 75 | 0.5M NaCl | 0.5 | 7 | Potentiodynamic Polarization | 1 | NA | NA | NA | NiCrMo Alloy | 44
125 | 0 | 20.25 | 54.4 | 25.34 | 0 | 0 | 0 | NA | NA | NA | NA | NA | NA | 0 | 0 | 0 | 0 | 0 | 0 | 0 | 0 | 0 | 0 | 0 | NA | 75 | 0.5M NaCl | 0.5 | 7 | Potentiodynamic Polarization | 1 | NA | NA | NA | NiCrMo Alloy | 44
126 | 0 | 13.31 | 81.45 | 5.24 | 0 | 0 | 0 | NA | NA | NA | NA | NA | NA | 0 | 0 | 0 | 0 | 0 | 0 | 0 | 0 | 0 | 0 | 0 | -200 | 90 | 0.5M NaCl | 0.5 | 7 | Potentiodynamic Polarization | 0.2 | NA | NA | NA | NiCrMo Alloy | 44
127 | 0 | 20.53 | 74.55 | 4.92 | 0 | 0 | 0 | NA | NA | NA | NA | NA | NA | 0 | 0 | 0 | 0 | 0 | 0 | 0 | 0 | 0 | 0 | 0 | -183.9 | 90 | 0.5M NaCl | 0.5 | 7 | Potentiodynamic Polarization | 0.2 | NA | NA | NA | NiCrMo Alloy | 44
128 | 0 | 16.95 | 74.64 | 8.41 | 0 | 0 | 0 | NA | NA | NA | NA | NA | NA | 0 | 0 | 0 | 0 | 0 | 0 | 0 | 0 | 0 | 0 | 0 | -200 | 90 | 0.5M NaCl | 0.5 | 7 | Potentiodynamic Polarization | 0.2 | NA | NA | NA | NiCrMo Alloy | 44
129 | 0 | 28.67 | 65.94 | 5.38 | 0 | 0 | 0 | NA | NA | NA | NA | NA | NA | 0 | 0 | 0 | 0 | 0 | 0 | 0 | 0 | 0 | 0 | 0 | 81.7 | 90 | 0.5M NaCl | 0.5 | 7 | Potentiodynamic Polarization | 0.2 | NA | NA | NA | NiCrMo Alloy | 44
130 | 0 | 16.75 | 73.56 | 9.69 | 0 | 0 | 0 | NA | NA | NA | NA | NA | NA | 0 | 0 | 0 | 0 | 0 | 0 | 0 | 0 | 0 | 0 | 0 | -99 | 90 | 0.5M NaCl | 0.5 | 7 | Potentiodynamic Polarization | 0.2 | NA | NA | NA | NiCrMo Alloy | 44
131 | 0 | 32.02 | 62.82 | 5.16 | 0 | 0 | 0 | NA | NA | NA | NA | NA | NA | 0 | 0 | 0 | 0 | 0 | 0 | 0 | 0 | 0 | 0 | 0 | -71.4 | 90 | 0.5M NaCl | 0.5 | 7 | Potentiodynamic Polarization | 0.2 | NA | NA | NA | NiCrMo Alloy | 44
132 | 0 | 26.63 | 66.5 | 6.87 | 0 | 0 | 0 | NA | NA | NA | NA | NA | NA | 0 | 0 | 0 | 0 | 0 | 0 | 0 | 0 | 0 | 0 | 0 | NA | 90 | 0.5M NaCl | 0.5 | 7 | Potentiodynamic Polarization | 0.2 | NA | NA | NA | NiCrMo Alloy | 44
133 | 0 | 13.98 | 74.36 | 11.66 | 0 | 0 | 0 | NA | NA | NA | NA | NA | NA | 0 | 0 | 0 | 0 | 0 | 0 | 0 | 0 | 0 | 0 | 0 | -168.5 | 90 | 0.5M NaCl | 0.5 | 7 | Potentiodynamic Polarization | 1 | NA | NA | NA | NiCrMo Alloy | 44
134 | 0 | 10.53 | 74.44 | 15.03 | 0 | 0 | 0 | NA | NA | NA | NA | NA | NA | 0 | 0 | 0 | 0 | 0 | 0 | 0 | 0 | 0 | 0 | 0 | -149.2 | 90 | 0.5M NaCl | 0.5 | 7 | Potentiodynamic Polarization | 1 | NA | NA | NA | NiCrMo Alloy | 44
135 | 0 | 13.06 | 72.04 | 14.9 | 0 | 0 | 0 | NA | NA | NA | NA | NA | NA | 0 | 0 | 0 | 0 | 0 | 0 | 0 | 0 | 0 | 0 | 0 | -62.4 | 90 | 0.5M NaCl | 0.5 | 7 | Potentiodynamic Polarization | 1 | NA | NA | NA | NiCrMo Alloy | 44
136 | 0 | 22.59 | 65.14 | 12.27 | 0 | 0 | 0 | NA | NA | NA | NA | NA | NA | 0 | 0 | 0 | 0 | 0 | 0 | 0 | 0 | 0 | 0 | 0 | -192.9 | 90 | 0.5M NaCl | 0.5 | 7 | Potentiodynamic Polarization | 1 | NA | NA | NA | NiCrMo Alloy | 44
137 | 0 | 26.52 | 61.68 | 11.8 | 0 | 0 | 0 | NA | NA | NA | NA | NA | NA | 0 | 0 | 0 | 0 | 0 | 0 | 0 | 0 | 0 | 0 | 0 | -200 | 90 | 0.5M NaCl | 0.5 | 7 | Potentiodynamic Polarization | 1 | NA | NA | NA | NiCrMo Alloy | 44
138 | 0 | 18.3 | 66.67 | 15.03 | 0 | 0 | 0 | NA | NA | NA | NA | NA | NA | 0 | 0 | 0 | 0 | 0 | 0 | 0 | 0 | 0 | 0 | 0 | 0.64 | 90 | 0.5M NaCl | 0.5 | 7 | Potentiodynamic Polarization | 1 | NA | NA | NA | NiCrMo Alloy | 44
139 | 0 | 28.97 | 59.12 | 11.91 | 0 | 0 | 0 | NA | NA | NA | NA | NA | NA | 0 | 0 | 0 | 0 | 0 | 0 | 0 | 0 | 0 | 0 | 0 | NA | 90 | 0.5M NaCl | 0.5 | 7 | Potentiodynamic Polarization | 0.2 | NA | NA | NA | NiCrMo Alloy | 44
140 | 0 | 30.31 | 56.91 | 12.79 | 0 | 0 | 0 | NA | NA | NA | NA | NA | NA | 0 | 0 | 0 | 0 | 0 | 0 | 0 | 0 | 0 | 0 | 0 | NA | 90 | 0.5M NaCl | 0.5 | 7 | Potentiodynamic Polarization | 0.2 | NA | NA | NA | NiCrMo Alloy | 44
141 | 0 | 29.27 | 56.08 | 14.64 | 0 | 0 | 0 | NA | NA | NA | NA | NA | NA | 0 | 0 | 0 | 0 | 0 | 0 | 0 | 0 | 0 | 0 | 0 | 149.2 | 90 | 0.5M NaCl | 0.5 | 7 | Potentiodynamic Polarization | 0.2 | NA | NA | NA | NiCrMo Alloy | 44
142 | 0 | 9.52 | 69.41 | 21.07 | 0 | 0 | 0 | NA | NA | NA | NA | NA | NA | 0 | 0 | 0 | 0 | 0 | 0 | 0 | 0 | 0 | 0 | 0 | -200 | 90 | 0.5M NaCl | 0.5 | 7 | Potentiodynamic Polarization | 1 | NA | NA | NA | NiCrMo Alloy | 44
143 | 0 | 25.5 | 55.75 | 18.76 | 0 | 0 | 0 | NA | NA | NA | NA | NA | NA | 0 | 0 | 0 | 0 | 0 | 0 | 0 | 0 | 0 | 0 | 0 | NA | 90 | 0.5M NaCl | 0.5 | 7 | Potentiodynamic Polarization | 1 | NA | NA | NA | NiCrMo Alloy | 44
144 | 0 | 19.94 | 59.14 | 20.93 | 0 | 0 | 0 | NA | NA | NA | NA | NA | NA | 0 | 0 | 0 | 0 | 0 | 0 | 0 | 0 | 0 | 0 | 0 | NA | 90 | 0.5M NaCl | 0.5 | 7 | Potentiodynamic Polarization | 1 | NA | NA | NA | NiCrMo Alloy | 44
145 | 0 | 26.34 | 54.35 | 19.3 | 0 | 0 | 0 | NA | NA | NA | NA | NA | NA | 0 | 0 | 0 | 0 | 0 | 0 | 0 | 0 | 0 | 0 | 0 | -200 | 90 | 0.5M NaCl | 0.5 | 7 | Potentiodynamic Polarization | 1 | NA | NA | NA | NiCrMo Alloy | 44
146 | 0 | 22.03 | 56.36 | 21.61 | 0 | 0 | 0 | NA | NA | NA | NA | NA | NA | 0 | 0 | 0 | 0 | 0 | 0 | 0 | 0 | 0 | 0 | 0 | NA | 90 | 0.5M NaCl | 0.5 | 7 | Potentiodynamic Polarization | 1 | NA | NA | NA | NiCrMo Alloy | 44
147 | 0 | 19.04 | 57.97 | 22.98 | 0 | 0 | 0 | NA | NA | NA | NA | NA | NA | 0 | 0 | 0 | 0 | 0 | 0 | 0 | 0 | 0 | 0 | 0 | -200 | 90 | 0.5M NaCl | 0.5 | 7 | Potentiodynamic Polarization | 1 | NA | NA | NA | NiCrMo Alloy | 44
148 | 0 | 20.25 | 54.4 | 25.34 | 0 | 0 | 0 | NA | NA | NA | NA | NA | NA | 0 | 0 | 0 | 0 | 0 | 0 | 0 | 0 | 0 | 0 | 0 | NA | 90 | 0.5M NaCl | 0.5 | 7 | Potentiodynamic Polarization | 1 | NA | Polycrystalline | NA | NiCrMo Alloy | 44
149 | 0 | 0 | 0 | 0 | 0 | 0 | 0 | NA | NA | NA | NA | NA | NA | 100 | 0 | 0 | 0 | 0 | 0 | 0 | 0 | 0 | 0 | 0 | -806 | 25 | 0.6M NaCl Deaerated N2 | 0.6 | 7 | Potentiodynamic Polarization in a three electrode flat cell, prior to anodic sweep OCP measured for 1 hr | 1 | NA | NA | NA | Al Alloy | 56
150 | 0 | 0 | 0 | 0 | 0 | 0 | 0 | NA | NA | NA | NA | NA | NA | 100 | 0 | 0 | 0 | 0 | 0 | 0 | 0 | 0 | 0 | 0 | -754 | 25 | 0.6M NaCl Deaerated N2 | 0.6 | 7 | Potentiodynamic Polarization in a three electrode flat cell, prior to anodic sweep OCP measured for 1 hr | 0.1 | NA | NA | NA | Al Alloy | 56
151 | 0 | 0 | 15.76 | 0 | 0 | 0 | 0 | NA | NA | NA | NA | NA | NA | 72.44 | 0 | 0 | 0 | 0 | 0 | 0 | 0 | 0 | 11.8 | 0 | -358 | 25 | 0.6M NaCl Deaerated N2 | 0.6 | 7 | Potentiodynamic Polarization in a three electrode flat cell, prior to anodic sweep OCP measured for 1 hr | 0.1 | NA | NA | NA | Al Alloy | 56
152 | 7.99 | 0 | 0 | 0 | 0 | 0 | 0 | NA | NA | NA | NA | NA | NA | 69.5 | 0 | 0 | 0 | 0 | 0 | 0 | 0 | 0 | 0 | 22.5 | -304 | 25 | 0.6M NaCl Deaerated N2 | 0.6 | 7 | Potentiodynamic Polarization in a three electrode flat cell, prior to anodic sweep OCP measured for 1 hr | 0.1 | NA | NA | NA | Al Alloy | 56
153 | 0 | 0 | 15.76 | 0 | 0 | 0 | 0 | NA | NA | NA | NA | NA | NA | 72.44 | 0 | 0 | 0 | 0 | 0 | 0 | 0 | 0 | 11.8 | 0 | -371 | 25 | 0.6M NaCl Deaerated N2 | 0.6 | 7 | Potentiodynamic Polarization in a three electrode flat cell, prior to anodic sweep OCP measured for 1 hr | 0.1 | NA | NA | NA | Al Alloy | 56
154 | 7.99 | 0 | 0 | 0 | 0 | 0 | 0 | NA | NA | NA | NA | NA | NA | 69.5 | 0 | 0 | 0 | 0 | 0 | 0 | 0 | 0 | 0 | 22.5 | -334 | 25 | 0.6M NaCl Deaerated N2 | 0.6 | 7 | Potentiodynamic Polarization in a three electrode flat cell, prior to anodic sweep OCP measured for 1 hr | 0.1 | NA | NA | NA | Al Alloy | 56
155 | 0 | 0 | 15.76 | 0 | 0 | 0 | 0 | NA | NA | NA | NA | NA | NA | 72.44 | 0 | 0 | 0 | 0 | 0 | 0 | 0 | 0 | 11.8 | 0 | -760 | 25 | 0.6M NaCl Deaerated N2 | 0.6 | 7 | Potentiodynamic Polarization in a three electrode flat cell, prior to anodic sweep OCP measured for 1 hr | 0.1 | NA | NA | NA | Al Alloy | 56
156 | 5 | 0 | 0 | 0 | 0 | 0 | 0 | NA | NA | NA | NA | NA | NA | 90 | 0 | 0 | 0 | 0 | 0 | 0 | 0 | 0 | 0 | 5 | -798 | 25 | 0.6M NaCl Deaerated N2 | 0.6 | 7 | Potentiodynamic Polarization in a three electrode flat cell, prior to anodic sweep OCP measured for 1 hr | 0.1 | NA | NA | NA | Al Alloy | 56
157 | 0 | 0 | 0 | 0 | 0 | 0 | 0 | NA | NA | NA | NA | NA | NA | 100 | 0 | 0 | 0 | 0 | 0 | 0 | 0 | 0 | 0 | 0 | -754 | 25 | 0.6M NaCl Deaerated N2 pH 5.9 | 0.6 | 5.9 | Potentiodynamic Polarization in a three electrode flat cell, prior to anodic sweep OCP measured for 1 hr | 0.1 | NA | NA | NA | Al Alloy | 60
158 | 7.99 | 0 | 0 | 0 | 0 | 0 | 0 | NA | NA | NA | NA | NA | NA | 69.5 | 0 | 0 | 0 | 0 | 0 | 0 | 0 | 0 | 0 | 22.5 | -304 | 25 | 0.6M NaCl Deaerated N2 pH 5.9 | 0.6 | 5.9 | Potentiodynamic Polarization in a three electrode flat cell, prior to anodic sweep OCP measured for 1 hr | 0.1 | NA | NA | NA | Al Alloy | 60
159 | 7.99 | 0 | 0 | 0 | 0 | 0 | 0 | NA | NA | NA | NA | NA | NA | 69.5 | 0 | 0 | 0 | 0 | 0 | 0 | 0 | 0 | 0 | 22.5 | -334 | 25 | 0.6M NaCl Deaerated N2 pH 5.9 | 0.6 | 5.9 | Potentiodynamic Polarization in a three electrode flat cell, prior to anodic sweep OCP measured for 1 hr | 0.1 | NA | NA | NA | Al Alloy | 60
160 | 7.99 | 0 | 0 | 0 | 0 | 0 | 0 | NA | NA | NA | NA | NA | NA | 69.5 | 0 | 0 | 0 | 0 | 0 | 0 | 0 | 0 | 0 | 22.5 | -798 | 25 | 0.6M NaCl Deaerated N2 pH 5.9 | 0.6 | 5.9 | Potentiodynamic Polarization in a three electrode flat cell, prior to anodic sweep OCP measured for 1 hr | 0.1 | NA | NA | NA | Al Alloy | 60
161 | 0 | 0 | 15.76 | 0 | 0 | 0 | 0 | NA | NA | NA | NA | NA | NA | 72.44 | 0 | 0 | 0 | 0 | 0 | 0 | 0 | 0 | 11.8 | 0 | -358 | 25 | 0.6M NaCl Deaerated N2 pH 5.9 | 0.6 | 5.9 | Potentiodynamic Polarization in a three electrode flat cell, prior to anodic sweep OCP measured for 1 hr | 0.1 | NA | NA | NA | Al Alloy | 60
162 | 0 | 0 | 15.76 | 0 | 0 | 0 | 0 | NA | NA | NA | NA | NA | NA | 72.44 | 0 | 0 | 0 | 0 | 0 | 0 | 0 | 0 | 11.8 | 0 | -371 | 25 | 0.6M NaCl Deaerated N2 pH 5.9 | 0.6 | 5.9 | Potentiodynamic Polarization in a three electrode flat cell, prior to anodic sweep OCP measured for 1 hr | 0.1 | NA | NA | NA | Al Alloy | 60
163 | 0 | 0 | 15.76 | 0 | 0 | 0 | 0 | NA | NA | NA | NA | NA | NA | 72.44 | 0 | 0 | 0 | 0 | 0 | 0 | 0 | 0 | 11.8 | 0 | -760 | 25 | 0.6M NaCl Deaerated N2 pH 5.9 | 0.6 | 5.9 | Potentiodynamic Polarization in a three electrode flat cell, prior to anodic sweep OCP measured for 1 hr | 0.1 | NA | NA | NA | Al Alloy | 60
164 | 0 | 0 | 0 | 0 | 0 | 0 | 0 | NA | NA | NA | NA | NA | NA | 100 | 0 | 0 | 0 | 0 | 0 | 0 | 0 | 0 | 0 | 0 | -750 | 25 | 0.1M NaCl | 0.1 | 7 | Potentiodynamic Polarzation until a stable pit formed then Potentiostatic Polarization at pitting potential to monitior pit growth | 1 | NA | NA | NA | Al Alloy | 80
165 | 0 | 0 | 0 | 0 | 0 | 0 | 15.34 | NA | NA | NA | NA | NA | NA | 84.66 | 0 | 0 | 0 | 0 | 0 | 0 | 0 | 0 | 0 | 0 | -250 | 25 | 0.1M NaCl | 0.1 | 7 | Potentiodynamic Polarzation until a stable pit formed then Potentiostatic Polarization at pitting potential to monitior pit growth | 1 | NA | NA | NA | Al Alloy | 80
166 | 0 | 0 | 0 | 0 | 0 | 0 | 37.8 | NA | NA | NA | NA | NA | NA | 62.2 | 0 | 0 | 0 | 0 | 0 | 0 | 0 | 0 | 0 | 0 | 200 | 25 | 0.1M NaCl | 0.1 | 7 | Potentiodynamic Polarzation until a stable pit formed then Potentiostatic Polarization at pitting potential to monitior pit growth | 1 | NA | NA | NA | Al Alloy | 80
167 | 0 | 0 | 0 | 0 | 0 | 0 | 54.75 | NA | NA | NA | NA | NA | NA | 45.25 | 0 | 0 | 0 | 0 | 0 | 0 | 0 | 0 | 0 | 0 | 400 | 25 | 0.1M NaCl | 0.1 | 7 | Potentiodynamic Polarzation until a stable pit formed then Potentiostatic Polarization at pitting potential to monitior pit growth | 1 | NA | NA | NA | Al Alloy | 80
168 | 0 | 9.21 | 0 | 0 | 0 | 0 | 0 | NA | NA | NA | NA | NA | NA | 90.79 | 0 | 0 | 0 | 0 | 0 | 0 | 0 | 0 | 0 | 0 | -225 | 25 | 0.1M NaCl | 0.1 | 7 | Potentiodynamic Polarzation until a stable pit formed then Potentiostatic Polarization at pitting potential to monitior pit growth | 1 | NA | NA | NA | Al Alloy | 80
169 | 0 | 0 | 0 | 0 | 0 | 0 | 0 | NA | NA | NA | NA | NA | NA | 100 | 0 | 0 | 0 | 0 | 0 | 0 | 0 | 0 | 0 | 0 | -742 | 25 | 0.6M NaCl Deaerated N2 pH 6 | 0.6 | 6 | Potentiodynamic Polarization in a three electrode flat cell, prior to anodic sweep OCP measured for 1 hr | 0.1 | NA | NA | NA | Al Alloy | 55
170 | 0 | 0 | 0 | 0 | 0 | 0 | 0 | NA | NA | NA | NA | NA | NA | 74.46 | 0 | 0 | 0 | 12.89 | 0 | 12.65 | 0 | 0 | 0 | 0 | -307 | 25 | 0.6M NaCl Deaerated N2 pH 6 | 0.6 | 6 | Potentiodynamic Polarization in a three electrode flat cell, prior to anodic sweep OCP measured for 1 hr | 0.1 | NA | NA | NA | Al Alloy | 55
171 | 0 | 0 | 0 | 0 | 0 | 0 | 0 | NA | NA | NA | NA | NA | NA | 67.79 | 0 | 0 | 0 | 17.4 | 0 | 14.81 | 0 | 0 | 0 | 0 | -346 | 25 | 0.6M NaCl Deaerated N2 pH 6 | 0.6 | 6 | Potentiodynamic Polarization in a three electrode flat cell, prior to anodic sweep OCP measured for 1 hr | 0.1 | NA | NA | NA | Al Alloy | 55
172 | 0 | 0 | 0 | 0 | 0 | 0 | 0 | NA | NA | NA | NA | NA | NA | 65.19 | 0 | 0 | 0 | 23.35 | 0 | 11.46 | 0 | 0 | 0 | 0 | -317 | 25 | 0.6M NaCl Deaerated N2 pH 6 | 0.6 | 6 | Potentiodynamic Polarization in a three electrode flat cell, prior to anodic sweep OCP measured for 1 hr | 0.1 | NA | NA | NA | Al Alloy | 55
173 | 0 | 0 | 0 | 0 | 0 | 0 | 0 | NA | NA | NA | NA | NA | NA | 66 | 0 | 0 | 0 | 23 | 0 | 11 | 0 | 0 | 0 | 0 | -716 | 25 | 0.6M NaCl Deaerated N2 pH 6 | 0.6 | 6 | Potentiodynamic Polarization in a three electrode flat cell, prior to anodic sweep OCP measured for 1 hr | 0.1 | NA | NA | NA | Al Alloy | 55
174 | 7.99 | 0 | 0 | 0 | 0 | 0 | 0 | NA | NA | NA | NA | NA | NA | 69.5 | 0 | 0 | 0 | 0 | 0 | 0 | 0 | 0 | 0 | 22.5 | -300 | 25 | 0.6M NaCl Deaerated N2 | 0.6 | 7 | Potentiodynamic Polarization in a three electrode flat cell, prior to anodic sweep OCP measured for 1 hr | 0.1 | NA | NA | NA | Al Alloy | 32
175 | 7.99 | 0 | 0 | 0 | 0 | 0 | 0 | NA | NA | NA | NA | NA | NA | 69.5 | 0 | 0 | 0 | 0 | 0 | 0 | 0 | 0 | 0 | 22.5 | -310 | 25 | 0.6M NaCl Deaerated N2 | 0.6 | 7 | Potentiodynamic Polarization in a three electrode flat cell, prior to anodic sweep OCP measured for 1 hr | 0.1 | NA | NA | NA | Al Alloy | 32
176 | 7.99 | 0 | 0 | 0 | 0 | 0 | 0 | NA | NA | NA | NA | NA | NA | 69.5 | 0 | 0 | 0 | 0 | 0 | 0 | 0 | 0 | 0 | 22.5 | -320 | 25 | 0.6M NaCl Deaerated N2 | 0.6 | 7 | Potentiodynamic Polarization in a three electrode flat cell, prior to anodic sweep OCP measured for 1 hr | 0.1 | NA | NA | NA | Al Alloy | 32
177 | 7.99 | 0 | 0 | 0 | 0 | 0 | 0 | NA | NA | NA | NA | NA | NA | 69.5 | 0 | 0 | 0 | 0 | 0 | 0 | 0 | 0 | 0 | 22.5 | -295 | 25 | 0.6M NaCl Deaerated N2 | 0.6 | 7 | Potentiodynamic Polarization in a three electrode flat cell, prior to anodic sweep OCP measured for 1 hr | 0.1 | NA | NA | NA | Al Alloy | 32
178 | 7.99 | 0 | 0 | 0 | 0 | 0 | 0 | NA | NA | NA | NA | NA | NA | 69.5 | 0 | 0 | 0 | 0 | 0 | 0 | 0 | 0 | 0 | 22.5 | -350 | 25 | 0.6M NaCl Deaerated N2 | 0.6 | 7 | Potentiodynamic Polarization in a three electrode flat cell, prior to anodic sweep OCP measured for 1 hr | 0.1 | NA | NA | NA | Al Alloy | 32
179 | 7.99 | 0 | 0 | 0 | 0 | 0 | 0 | NA | NA | NA | NA | NA | NA | 69.5 | 0 | 0 | 0 | 0 | 0 | 0 | 0 | 0 | 0 | 22.5 | -800 | 25 | 0.6M NaCl Deaerated N2 | 0.6 | 7 | Potentiodynamic Polarization in a three electrode flat cell, prior to anodic sweep OCP measured for 1 hr | 0.1 | NA | NA | NA | Al Alloy | 32
180 | 0 | 0 | 0 | 0 | 0 | 0 | 0 | NA | NA | NA | NA | NA | NA | 67.72 | 0 | 0 | 0 | 27.35 | 0 | 4.93 | 0 | 0 | 0 | 0 | -540 | 25 | 0.6M NaCl Deaerated N2 | 0.6 | 7 | Potentiodynamic Polarization in a three electrode flat cell, prior to anodic sweep OCP measured for 1 hr | 0.1 | NA | NA | NA | Al Alloy | 32
181 | 0 | 0 | 0 | 0 | 0 | 0 | 0 | NA | NA | NA | NA | NA | NA | 67.72 | 0 | 0 | 0 | 27.35 | 0 | 4.93 | 0 | 0 | 0 | 0 | -530 | 25 | 0.6M NaCl Deaerated N2 | 0.6 | 7 | Potentiodynamic Polarization in a three electrode flat cell, prior to anodic sweep OCP measured for 1 hr | 0.1 | NA | NA | NA | Al Alloy | 32
182 | 0 | 0 | 0 | 0 | 0 | 0 | 0 | NA | NA | NA | NA | NA | NA | 67.72 | 0 | 0 | 0 | 27.35 | 0 | 4.93 | 0 | 0 | 0 | 0 | -530 | 25 | 0.6M NaCl Deaerated N2 | 0.6 | 7 | Potentiodynamic Polarization in a three electrode flat cell, prior to anodic sweep OCP measured for 1 hr | 0.1 | NA | NA | NA | Al Alloy | 32
183 | 0 | 0 | 0 | 0 | 0 | 0 | 0 | NA | NA | NA | NA | NA | NA | 67.72 | 0 | 0 | 0 | 27.35 | 0 | 4.93 | 0 | 0 | 0 | 0 | -540 | 25 | 0.6M NaCl Deaerated N2 | 0.6 | 7 | Potentiodynamic Polarization in a three electrode flat cell, prior to anodic sweep OCP measured for 1 hr | 0.1 | NA | NA | NA | Al Alloy | 32
184 | 0 | 0 | 0 | 0 | 0 | 0 | 0 | NA | NA | NA | NA | NA | NA | 67.72 | 0 | 0 | 0 | 27.35 | 0 | 4.93 | 0 | 0 | 0 | 0 | -760 | 25 | 0.6M NaCl Deaerated N2 | 0.6 | 7 | Potentiodynamic Polarization in a three electrode flat cell, prior to anodic sweep OCP measured for 1 hr | 0.1 | NA | NA | NA | Al Alloy | 32
185 | 0 | 0 | 11.1 | 0 | 0 | 0 | 0 | NA | NA | NA | NA | NA | NA | 63.41 | 0 | 0 | 0 | 0 | 0 | 0 | 0 | 0 | 0 | 25.49 | -398 | 25 | 0.6M NaCl Deaerated N2 | 0.6 | 7 | Potentiodynamic Polarization in a three electrode flat cell, prior to anodic sweep OCP measured for 1 hr | 0.1 | NA | NA | NA | Al Alloy | 32
186 | 0 | 0 | 11.1 | 0 | 0 | 0 | 0 | NA | NA | NA | NA | NA | NA | 63.41 | 0 | 0 | 0 | 0 | 0 | 0 | 0 | 0 | 0 | 25.49 | -400 | 25 | 0.6M NaCl Deaerated N2 | 0.6 | 7 | Potentiodynamic Polarization in a three electrode flat cell, prior to anodic sweep OCP measured for 1 hr | 0.1 | NA | NA | NA | Al Alloy | 32
187 | 0 | 0 | 11.1 | 0 | 0 | 0 | 0 | NA | NA | NA | NA | NA | NA | 63.41 | 0 | 0 | 0 | 0 | 0 | 0 | 0 | 0 | 0 | 25.49 | -395 | 25 | 0.6M NaCl Deaerated N2 | 0.6 | 7 | Potentiodynamic Polarization in a three electrode flat cell, prior to anodic sweep OCP measured for 1 hr | 0.1 | NA | NA | NA | Al Alloy | 32
188 | 9.78 | 0 | 0 | 0 | 0 | 0 | 0 | NA | NA | NA | NA | NA | NA | 58.74 | 0 | 0 | 0 | 0 | 0 | 0 | 0 | 0 | 0 | 31.48 | -550 | 25 | 0.6M NaCl Deaerated N2 | 0.6 | 7 | Potentiodynamic Polarization in a three electrode flat cell, prior to anodic sweep OCP measured for 1 hr | 0.1 | NA | NA | NA | Al Alloy | 32
189 | 9.78 | 0 | 0 | 0 | 0 | 0 | 0 | NA | NA | NA | NA | NA | NA | 58.74 | 0 | 0 | 0 | 0 | 0 | 0 | 0 | 0 | 0 | 31.48 | -540 | 25 | 0.6M NaCl Deaerated N2 | 0.6 | 7 | Potentiodynamic Polarization in a three electrode flat cell, prior to anodic sweep OCP measured for 1 hr | 0.1 | NA | NA | NA | Al Alloy | 32

## Crevice Corrosion Potential
| Composition, wt.% | [13 empty] | Ecrev, mV (SCE) |  |  | Test Temp. | Test Solution | [Cl-] | pH | Test Method | Scan Rate | Heat treatment | Microstructures | Comments | Reference
No | Fe | Cr | Ni | Mo | W | N | Nb | C | Si | Mn | Cu | P | S | Al | Avg. | Max | Min | oC |  | M |  |  | mV/s |  |  |  |  | Material class
1 | 58.389 | 17.38 | 20.15 | 0.02 | 0 | 0.036 | 0 | 0.03 | 0.13 | 3.84 | NA | 0.014 | 0.011 | 0 | -90 | NA | NA | 25 | 0.6 M NaCl and 0.1M NaHCO3 | 0.6 | 7.68 | A potentiodynamic technique was used to measure the pitting potential in an aerated solution of 0.6 M sodium chloride and 0.1M sodium bicarbonate. Following pretreatment for 5 min at -1.5 V, the potential was increased-rapidly to -0.5V and thereafter at a steady rate of 1V in 50 min. | 0.333 | Ingots were cast and hot rolled to 20 mm diameter bars which were heat treated at 1100°c for 30 min and cooled in still air. | NA | The specimen surface was ground to a 120 grit finish and 5 cm2 was exposed to the corrodent. | 71 | Fe Alloy
2 | 57.048 | 17.68 | 20.43 | 0.08 | 0 | 0.3 | 0 | 0.025 | 0.19 | 4.22 | NA | 0.017 | 0.01 | 0 | -15 | NA | NA | 25 | 0.6 M NaCl and 0.1M NaHCO3 | 0.6 | 7.68 | A potentiodynamic technique was used to measure the pitting potential in an aerated solution of 0.6 M sodium chloride and 0.1M sodium bicarbonate. Following pretreatment for 5 min at -1.5 V, the potential was increased-rapidly to -0.5V and thereafter at a steady rate of 1V in 50 min. | 0.333 | Ingots were cast and hot rolled to 20 mm diameter bars which were heat treated at 1100°c for 30 min and cooled in still air | NA | The specimen surface was ground to a 120 grit finish and 5 cm2 was exposed to the corrodent. | 71 | Fe Alloy
3 | 56.458 | 17.95 | 19.9 | 1.03 | 0 | 0.031 | 0 | 0.035 | 0.19 | 4.38 | NA | 0.016 | 0.01 | 0 | -30 | NA | NA | 25 | 0.6 M NaCl and 0.1M NaHCO3 | 0.6 | 7.68 | A potentiodynamic technique was used to measure the pitting potential in an aerated solution of 0.6 M sodium chloride and 0.1M sodium bicarbonate. Following pretreatment for 5 min at -1.5 V, the potential was increased-rapidly to -0.5V and thereafter at a steady rate of 1V in 50 min. | 0.333 | Ingots were cast and hot rolled to 20 mm diameter bars which were heat treated at 1100°c for 30 min and cooled in still air | NA | The specimen surface was ground to a 120 grit finish and 5 cm2 was exposed to the corrodent. | 71 | Fe Alloy
4 | 58.152 | 16.42 | 19.9 | 1.03 | 0 | 0.155 | 0 | 0.007 | 0.22 | 4.08 | NA | 0.02 | 0.016 | 0 | -60 | NA | NA | 25 | 0.6 M NaCl and 0.1M NaHCO3 | 0.6 | 7.68 | A potentiodynamic technique was used to measure the pitting potential in an aerated solution of 0.6 M sodium chloride and 0.1M sodium bicarbonate. Following pretreatment for 5 min at -1.5 V, the potential was increased-rapidly to -0.5V and thereafter at a steady rate of 1V in 50 min. | 0.333 | Ingots were cast and hot rolled to 20 mm diameter bars which were heat treated at 1100°c for 30 min and cooled in still air | NA | The specimen surface was ground to a 120 grit finish and 5 cm2 was exposed to the corrodent. | 71 | Fe Alloy
5 | 57.41 | 16.86 | 19.98 | 1.03 | 0 | 0.27 | 0 | 0.024 | 0.33 | 4.06 | NA | 0.02 | 0.016 | 0 | -20 | NA | NA | 25 | 0.6 M NaCl and 0.1M NaHCO3 | 0.6 | 7.68 | A potentiodynamic technique was used to measure the pitting potential in an aerated solution of 0.6 M sodium chloride and 0.1M sodium bicarbonate. Following pretreatment for 5 min at -1.5 V, the potential was increased-rapidly to -0.5V and thereafter at a steady rate of 1V in 50 min. | 0.333 | Ingots were cast and hot rolled to 20 mm diameter bars which were heat treated at 1100°c for 30 min and cooled in still air | NA | The specimen surface was ground to a 120 grit finish and 5 cm2 was exposed to the corrodent. | 71 | Fe Alloy
6 | 56.965 | 16.66 | 20.54 | 1.01 | 0 | 0.29 | 0 | 0.025 | 0.17 | 4.31 | NA | 0.018 | 0.012 | 0 | 20 | NA | NA | 25 | 0.6 M NaCl and 0.1M NaHCO3 | 0.6 | 7.68 | A potentiodynamic technique was used to measure the pitting potential in an aerated solution of 0.6 M sodium chloride and 0.1M sodium bicarbonate. Following pretreatment for 5 min at -1.5 V, the potential was increased-rapidly to -0.5V and thereafter at a steady rate of 1V in 50 min. | 0.333 | Ingots were cast and hot rolled to 20 mm diameter bars which were heat treated at 1100°c for 30 min and cooled in still air | NA | The specimen surface was ground to a 120 grit finish and 5 cm2 was exposed to the corrodent. | 71 | Fe Alloy
7 | 57.002 | 16.34 | 19.16 | 2.98 | 0 | 0.034 | 0 | 0.021 | 0.18 | 4.25 | NA | 0.019 | 0.014 | 0 | 10 | NA | NA | 25 | 0.6 M NaCl and 0.1M NaHCO3 | 0.6 | 7.68 | A potentiodynamic technique was used to measure the pitting potential in an aerated solution of 0.6 M sodium chloride and 0.1M sodium bicarbonate. Following pretreatment for 5 min at -1.5 V, the potential was increased-rapidly to -0.5V and thereafter at a steady rate of 1V in 50 min. | 0.333 | Ingots were cast and hot rolled to 20 mm diameter bars which were heat treated at 1100°c for 30 min and cooled in still air | NA | The specimen surface was ground to a 120 grit finish and 5 cm2 was exposed to the corrodent. | 71 | Fe Alloy
8 | 56.337 | 16.7 | 19.65 | 2.92 | 0 | 0.149 | 0 | 0.008 | 0.14 | 4.06 | NA | 0.017 | 0.019 | 0 | 40 | NA | NA | 25 | 0.6 M NaCl and 0.1M NaHCO3 | 0.6 | 7.68 | A potentiodynamic technique was used to measure the pitting potential in an aerated solution of 0.6 M sodium chloride and 0.1M sodium bicarbonate. Following pretreatment for 5 min at -1.5 V, the potential was increased-rapidly to -0.5V and thereafter at a steady rate of 1V in 50 min. | 0.333 | Ingots were cast and hot rolled to 20 mm diameter bars which were heat treated at 1100°c for 30 min and cooled in still air | NA | The specimen surface was ground to a 120 grit finish and 5 cm2 was exposed to the corrodent. | 71 | Fe Alloy
9 | 55.529 | 16.8 | 20.05 | 2.94 | 0 | 0.291 | 0 | 0.012 | 0.27 | 4.07 | NA | 0.02 | 0.018 | 0 | 95 | NA | NA | 25 | 0.6 M NaCl and 0.1M NaHCO3 | 0.6 | 7.68 | A potentiodynamic technique was used to measure the pitting potential in an aerated solution of 0.6 M sodium chloride and 0.1M sodium bicarbonate. Following pretreatment for 5 min at -1.5 V, the potential was increased-rapidly to -0.5V and thereafter at a steady rate of 1V in 50 min. | 0.333 | Ingots were cast and hot rolled to 20 mm diameter bars which were heat treated at 1100°c for 30 min and cooled in still air | NA | The specimen surface was ground to a 120 grit finish and 5 cm2 was exposed to the corrodent. | 71 | Fe Alloy
10 | 55.286 | 16.58 | 20.29 | 2.72 | 0 | 0.31 | 0 | 0.025 | 0.23 | 4.53 | NA | 0.019 | 0.01 | 0 | 70 | NA | NA | 25 | 0.6 M NaCl and 0.1M NaHCO3 | 0.6 | 7.68 | A potentiodynamic technique was used to measure the pitting potential in an aerated solution of 0.6 M sodium chloride and 0.1M sodium bicarbonate. Following pretreatment for 5 min at -1.5 V, the potential was increased-rapidly to -0.5V and thereafter at a steady rate of 1V in 50 min. | 0.333 | Ingots were cast and hot rolled to 20 mm diameter bars which were heat treated at 1100°c for 30 min and cooled in still air | NA | The specimen surface was ground to a 120 grit finish and 5 cm2 was exposed to the corrodent. | 71 | Fe Alloy
11 | 52.998 | 22.58 | 19.88 | 0.05 | 0 | 0.054 | 0 | 0.012 | 0.13 | 4.28 | NA | 0.007 | 0.009 | 0 | -60 | NA | NA | 25 | 0.6 M NaCl and 0.1M NaHCO3 | 0.6 | 7.68 | A potentiodynamic technique was used to measure the pitting potential in an aerated solution of 0.6 M sodium chloride and 0.1M sodium bicarbonate. Following pretreatment for 5 min at -1.5 V, the potential was increased-rapidly to -0.5V and thereafter at a steady rate of 1V in 50 min. | 0.333 | Ingots were cast and hot rolled to 20 mm diameter bars which were heat treated at 1100°c for 30 min and cooled in still air | NA | The specimen surface was ground to a 120 grit finish and 5 cm2 was exposed to the corrodent. | 71 | Fe Alloy
12 | 52.277 | 22.46 | 20.27 | 0.1 | 0 | 0.39 | 0 | 0.017 | 0.14 | 4.33 | NA | 0.008 | 0.008 | 0 | 80 | NA | NA | 25 | 0.6 M NaCl and 0.1M NaHCO3 | 0.6 | 7.68 | A potentiodynamic technique was used to measure the pitting potential in an aerated solution of 0.6 M sodium chloride and 0.1M sodium bicarbonate. Following pretreatment for 5 min at -1.5 V, the potential was increased-rapidly to -0.5V and thereafter at a steady rate of 1V in 50 min. | 0.333 | Ingots were cast and hot rolled to 20 mm diameter bars which were heat treated at 1100°c for 30 min and cooled in still air | NA | The specimen surface was ground to a 120 grit finish and 5 cm2 was exposed to the corrodent. | 71 | Fe Alloy
13 | 52.124 | 22.13 | 20.3 | 0.99 | 0 | 0.054 | 0 | 0.02 | 0.16 | 4.2 | NA | 0.015 | 0.007 | 0 | -10 | NA | NA | 25 | 0.6 M NaCl and 0.1M NaHCO3 | 0.6 | 7.68 | A potentiodynamic technique was used to measure the pitting potential in an aerated solution of 0.6 M sodium chloride and 0.1M sodium bicarbonate. Following pretreatment for 5 min at -1.5 V, the potential was increased-rapidly to -0.5V and thereafter at a steady rate of 1V in 50 min. | 0.333 | Ingots were cast and hot rolled to 20 mm diameter bars which were heat treated at 1100°c for 30 min and cooled in still air | NA | The specimen surface was ground to a 120 grit finish and 5 cm2 was exposed to the corrodent. | 71 | Fe Alloy
14 | 52.193 | 22.52 | 19.85 | 1.07 | 0 | 0.155 | 0 | 0.008 | 0.15 | 4.02 | NA | 0.016 | 0.018 | 0 | -70 | NA | NA | 25 | 0.6 M NaCl and 0.1M NaHCO3 | 0.6 | 7.68 | A potentiodynamic technique was used to measure the pitting potential in an aerated solution of 0.6 M sodium chloride and 0.1M sodium bicarbonate. Following pretreatment for 5 min at -1.5 V, the potential was increased-rapidly to -0.5V and thereafter at a steady rate of 1V in 50 min. | 0.333 | Ingots were cast and hot rolled to 20 mm diameter bars which were heat treated at 1100°c for 30 min and cooled in still air | NA | The specimen surface was ground to a 120 grit finish and 5 cm2 was exposed to the corrodent. | 71 | Fe Alloy
15 | 51.852 | 22.72 | 19.95 | 1.02 | 0 | 0.412 | 0 | 0.011 | 0.2 | 3.8 | NA | 0.02 | 0.015 | 0 | 65 | NA | NA | 25 | 0.6 M NaCl and 0.1M NaHCO3 | 0.6 | 7.68 | A potentiodynamic technique was used to measure the pitting potential in an aerated solution of 0.6 M sodium chloride and 0.1M sodium bicarbonate. Following pretreatment for 5 min at -1.5 V, the potential was increased-rapidly to -0.5V and thereafter at a steady rate of 1V in 50 min. | 0.333 | Ingots were cast and hot rolled to 20 mm diameter bars which were heat treated at 1100°c for 30 min and cooled in still air | NA | The specimen surface was ground to a 120 grit finish and 5 cm2 was exposed to the corrodent. | 71 | Fe Alloy
16 | 50.374 | 22.41 | 19.96 | 2.64 | 0 | 0.067 | 0 | 0.025 | 0.21 | 4.29 | NA | 0.013 | 0.011 | 0 | 40 | NA | NA | 25 | 0.6 M NaCl and 0.1M NaHCO3 | 0.6 | 7.68 | A potentiodynamic technique was used to measure the pitting potential in an aerated solution of 0.6 M sodium chloride and 0.1M sodium bicarbonate. Following pretreatment for 5 min at -1.5 V, the potential was increased-rapidly to -0.5V and thereafter at a steady rate of 1V in 50 min. | 0.333 | Ingots were cast and hot rolled to 20 mm diameter bars which were heat treated at 1100°c for 30 min and cooled in still air | NA | The specimen surface was ground to a 120 grit finish and 5 cm2 was exposed to the corrodent. | 71 | Fe Alloy
17 | 50.113 | 22.84 | 20.05 | 2.85 | 0 | 0.159 | 0 | 0.012 | 0.14 | 3.8 | NA | 0.017 | 0.019 | 0 | 150 | NA | NA | 25 | 0.6 M NaCl and 0.1M NaHCO3 | 0.6 | 7.68 | A potentiodynamic technique was used to measure the pitting potential in an aerated solution of 0.6 M sodium chloride and 0.1M sodium bicarbonate. Following pretreatment for 5 min at -1.5 V, the potential was increased-rapidly to -0.5V and thereafter at a steady rate of 1V in 50 min. | 0.333 | Ingots were cast and hot rolled to 20 mm diameter bars which were heat treated at 1100°c for 30 min and cooled in still air | NA | The specimen surface was ground to a 120 grit finish and 5 cm2 was exposed to the corrodent. | 71 | Fe Alloy
18 | 49.662 | 22.35 | 20.39 | 2.73 | 0 | 0.31 | 0 | 0.022 | 0.16 | 4.35 | NA | 0.015 | 0.011 | 0 | 130 | NA | NA | 25 | 0.6 M NaCl and 0.1M NaHCO3 | 0.6 | 7.68 | A potentiodynamic technique was used to measure the pitting potential in an aerated solution of 0.6 M sodium chloride and 0.1M sodium bicarbonate. Following pretreatment for 5 min at -1.5 V, the potential was increased-rapidly to -0.5V and thereafter at a steady rate of 1V in 50 min. | 0.333 | Ingots were cast and hot rolled to 20 mm diameter bars which were heat treated at 1100°c for 30 min and cooled in still air | NA | The specimen surface was ground to a 120 grit finish and 5 cm2 was exposed to the corrodent. | 71 | Fe Alloy
19 | 50.079 | 22.52 | 19.95 | 2.96 | 0 | 0.455 | 0 | 0.02 | 0.23 | 3.75 | NA | 0.019 | 0.017 | 0 | 905 | NA | NA | 25 | 0.6 M NaCl and 0.1M NaHCO3 | 0.6 | 7.68 | A potentiodynamic technique was used to measure the pitting potential in an aerated solution of 0.6 M sodium chloride and 0.1M sodium bicarbonate. Following pretreatment for 5 min at -1.5 V, the potential was increased-rapidly to -0.5V and thereafter at a steady rate of 1V in 50 min. | 0.333 | Ingots were cast and hot rolled to 20 mm diameter bars which were heat treated at 1100°c for 30 min and cooled in still air | NA | The specimen surface was ground to a 120 grit finish and 5 cm2 was exposed to the corrodent. | 71 | Fe Alloy
20 | 61.29 | 27.3 | 7.3 | 3.8 | 0 | 0.31 | 0 | NA | NA | NA | NA | NA | NA | 0 | 1000 | NA | NA | 40 | synthetic sea water | 0.546 | NA | Potentiodynamic Polarization - crevice corrosion potential measured by potential sweep method | 0.3333 | NA | NA | estimated Cl conc | 16 | Fe Alloy
21 | 61.29 | 27.3 | 7.3 | 3.8 | 0 | 0.31 | 0 | NA | NA | NA | NA | NA | NA | 0 | 990 | NA | NA | 60 | synthetic sea water | 0.546 | NA | Potentiodynamic Polarization - crevice corrosion potential measured by potential sweep method | 0.3333 | NA | NA | estimated Cl conc | 16 | Fe Alloy
22 | 61.29 | 27.3 | 7.3 | 3.8 | 0 | 0.31 | 0 | NA | NA | NA | NA | NA | NA | 0 | 450 | NA | NA | 80 | synthetic sea water | 0.546 | NA | Potentiodynamic Polarization - crevice corrosion potential measured by potential sweep method | 0.3333 | NA | NA | estimated Cl conc | 16 | Fe Alloy
23 | 64.8 | 28.4 | 2.6 | 4.2 | 0 | NA | 0 | NA | NA | NA | NA | NA | NA | 0 | 1000 | NA | NA | 40 | synthetic sea water | 0.546 | NA | Potentiodynamic Polarization - crevice corrosion potential measured by potential sweep method | 0.3333 | NA | NA | estimated Cl conc | 16 | Fe Alloy
24 | 64.8 | 28.4 | 2.6 | 4.2 | 0 | NA | 0 | NA | NA | NA | NA | NA | NA | 0 | 990 | NA | NA | 60 | synthetic sea water | 0.546 | NA | Potentiodynamic Polarization - crevice corrosion potential measured by potential sweep method | 0.3333 | NA | NA | estimated Cl conc | 16 | Fe Alloy
25 | 64.8 | 28.4 | 2.6 | 4.2 | 0 | NA | 0 | NA | NA | NA | NA | NA | NA | 0 | 720 | NA | NA | 80 | synthetic sea water | 0.546 | NA | Potentiodynamic Polarization - crevice corrosion potential measured by potential sweep method | 0.3333 | NA | NA | estimated Cl conc | 16 | Fe Alloy
26 | 55 | 19.8 | 18.6 | 6.4 | 0 | 0.2 | 0 | NA | NA | NA | NA | NA | NA | 0 | 1000 | NA | NA | 40 | synthetic sea water | 0.546 | NA | Potentiodynamic Polarization - crevice corrosion potential measured by potential sweep method | 0.3333 | NA | NA | estimated Cl conc | 16 | Fe Alloy
27 | 55 | 19.8 | 18.6 | 6.4 | 0 | 0.2 | 0 | NA | NA | NA | NA | NA | NA | 0 | 990 | NA | NA | 60 | synthetic sea water | 0.546 | NA | Potentiodynamic Polarization - crevice corrosion potential measured by potential sweep method | 0.3333 | NA | NA | estimated Cl conc | 16 | Fe Alloy
28 | 55 | 19.8 | 18.6 | 6.4 | 0 | 0.2 | 0 | NA | NA | NA | NA | NA | NA | 0 | 350 | NA | NA | 80 | synthetic sea water | 0.546 | NA | Potentiodynamic Polarization - crevice corrosion potential measured by potential sweep method | 0.3333 | NA | NA | estimated Cl conc | 16 | Fe Alloy
29 | 64.56 | 25.2 | 7.1 | 3 | 0 | 0.14 | 0 | NA | NA | NA | NA | NA | NA | 0 | 990 | NA | NA | 40 | synthetic sea water | 0.546 | NA | Potentiodynamic Polarization - crevice corrosion potential measured by potential sweep method | 0.3333 | NA | NA | estimated Cl conc | 16 | Fe Alloy
30 | 64.56 | 25.2 | 7.1 | 3 | 0 | 0.14 | 0 | NA | NA | NA | NA | NA | NA | 0 | 710 | NA | NA | 60 | synthetic sea water | 0.546 | NA | Potentiodynamic Polarization - crevice corrosion potential measured by potential sweep method | 0.3333 | NA | NA | estimated Cl conc | 16 | Fe Alloy
31 | 64.56 | 25.2 | 7.1 | 3 | 0 | 0.14 | 0 | NA | NA | NA | NA | NA | NA | 0 | 200 | NA | NA | 80 | synthetic sea water | 0.546 | NA | Potentiodynamic Polarization - crevice corrosion potential measured by potential sweep method | 0.3333 | NA | NA | estimated Cl conc | 16 | Fe Alloy

## Pitting Temp
No | Composition, wt.% | [13 empty] | Tpit, oC |  |  | Test Solution | Test Method | Test Potential | Scan rate of temperature | Heat treatment | Microstructures | Comments | Reference
| Fe | Cr | Ni | Mo | W | N | Nb | C | Si | Mn | Cu | P | S | Al | Avg. | Max | Min |  |  | mV(SCE) | oC /min |  |  |  |  | Material class
1 | 61.75 | 18.5 | 15 | 4.3 | 0 | 0.15 | 0 | NA | 0.3 | NA | NA | NA | NA | 0 | NA | 35.36585 | 28.96341 | 6% FeCl3 solution | 24-hours immersion in 6% FeCl3 according to ASTM G48 | NA | NA | NA | NA | S31726 | 50 | Fe Alloy
2 | 67.6 | 22.5 | 6.5 | 3.2 | 0 | 0.2 | 0 | NA | NA | NA | NA | NA | NA | 0 | NA | 40.54878 | 34.45122 | 6% FeCl3 solution | 24-hours immersion in 6% FeCl3 according to ASTM G48 | NA | NA | NA | NA | S31803 | 50 | Fe Alloy
3 | 62.75 | 25 | 7 | 3.5 | 0 | 0.25 | 0 | NA | NA | NA | 1.5 | NA | NA | 0 | NA | 65.54878 | 59.14634 | 6% FeCl3 solution | 24-hours immersion in 6% FeCl3 according to ASTM G48 | NA | NA | NA | NA | S32550 | 50 | Fe Alloy
4 | 47.8 | 20 | 25 | 6 | 0 | 0.2 | 0 | NA | NA | NA | 1 | NA | NA | 0 | NA | 70.73171 | 64.32927 | 6% FeCl3 solution | 24-hours immersion in 6% FeCl3 according to ASTM G48 | NA | NA | NA | NA | N08926 | 50 | Fe Alloy
5 | 48.15 | 23 | 22 | 6.2 | 0 | 0.25 | 0 | NA | NA | NA | 0.4 | NA | NA | 0 | NA | 91.15854 | 85.06098 | 6% FeCl3 solution | 24-hours immersion in 6% FeCl3 according to ASTM G48 | NA | NA | NA | NA | S32050 | 50 | Fe Alloy
6 | 44.05 | 24 | 22 | 6 | 2 | 0.45 | 0 | NA | NA | NA | 1.5 | NA | NA | 0 | NA | 100.9146 | 100.9146 | 6% FeCl3 solution | 24-hours immersion in 6% FeCl3 according to ASTM G48 | NA | NA | NA | NA | S31266 | 50 | Fe Alloy
7 | 4 | 21 | 58.5 | 13.5 | 3 | 0 | 0 | NA | NA | NA | NA | NA | NA | 0 | NA | 86.28049 | 79.87805 | 6% FeCl3 solution | 24-hours immersion in 6% FeCl3 according to ASTM G48 | NA | NA | NA | NA | N06625 | 50 | Other
8 | 53.092 | 20.1 | 24.8 | 0.08 | 0 | 0.064 | 0 | 0.014 | 0.53 | 1.31 | NA | 0.01 | <0.003 | 0 | 32 | NA | NA | 0.2 M NaCl, deaerated | Polarization. CPT in deaerated 0.2 M NaCl solution at a constant potential of 600 mV vs a saturated calomel electrode (SCE) was measured by raising the temperature 2°C every 15 min until an irreversible current increase indicated the onset of stable pitting. | 600 | 0.1333333 | annealed for 20 min at 1100C, water quenched | uniform austenitic structure | prepared as laboratory heats and then forged, extruded (or hot-rolled in the case of the K and L series), and cold-rolled to 3-mm (0.12-in.) ground to 600 grit finish at least 18 h before the test. Exposed area 10 cm2. | 51 | Fe Alloy
9 | 52.927 | 20 | 24.9 | 0.04 | 0 | 0.13 | 0 | 0.014 | 0.55 | 1.43 | NA | 0.009 | <0.003 | 0 | 38 | NA | NA | 0.2 M NaCl, deaerated | Polarization. CPT in deaerated 0.2 M NaCl solution at a constant potential of 600 mV vs a saturated calomel electrode (SCE) was measured by raising the temperature 2°C every 15 min until an irreversible current increase indicated the onset of stable pitting. | 600 | 0.1333333 | annealed for 20 min at 1100C, water quenched | uniform austenitic structure | prepared as laboratory heats and then forged, extruded (or hot-rolled in the case of the K and L series), and cold-rolled to 3-mm (0.12-in.) ground to 600 grit finish at least 18 h before the test. Exposed area 10 cm2. | 51 | Fe Alloy
10 | 52.877 | 20 | 24.9 | 0.04 | 0 | 0.18 | 0 | 0.013 | 0.55 | 1.43 | NA | 0.01 | <0.003 | 0 | 42 | NA | NA | 0.2 M NaCl, deaerated | Polarization. CPT in deaerated 0.2 M NaCl solution at a constant potential of 600 mV vs a saturated calomel electrode (SCE) was measured by raising the temperature 2°C every 15 min until an irreversible current increase indicated the onset of stable pitting. | 600 | 0.1333333 | annealed for 20 min at 1100C, water quenched | uniform austenitic structure | prepared as laboratory heats and then forged, extruded (or hot-rolled in the case of the K and L series), and cold-rolled to 3-mm (0.12-in.) ground to 600 grit finish at least 18 h before the test. Exposed area 10 cm2. | 51 | Fe Alloy
11 | 48.749 | 19.8 | 24.9 | 4.5 | 0 | 0.061 | 0 | 0.02 | 0.54 | 1.42 | NA | 0.01 | <0.003 | 0 | 70.7 | NA | NA | 0.2 M NaCl, deaerated | Polarization. CPT in deaerated 0.2 M NaCl solution at a constant potential of 600 mV vs a saturated calomel electrode (SCE) was measured by raising the temperature 2°C every 15 min until an irreversible current increase indicated the onset of stable pitting. | 600 | 0.1333333 | annealed for 20 min at 1100C, water quenched | uniform austenitic structure | prepared as laboratory heats and then forged, extruded (or hot-rolled in the case of the K and L series), and cold-rolled to 3-mm (0.12-in.) ground to 600 grit finish at least 18 h before the test. Exposed area 10 cm2. | 51 | Fe Alloy
12 | 48.456 | 19.9 | 25 | 4.55 | 0 | 0.13 | 0 | 0.015 | 0.49 | 1.45 | NA | 0.009 | <0.003 | 0 | 78.7 | NA | NA | 0.2 M NaCl, deaerated | Polarization. CPT in deaerated 0.2 M NaCl solution at a constant potential of 600 mV vs a saturated calomel electrode (SCE) was measured by raising the temperature 2°C every 15 min until an irreversible current increase indicated the onset of stable pitting. | 600 | 0.1333333 | annealed for 20 min at 1100C, water quenched | uniform austenitic structure | prepared as laboratory heats and then forged, extruded (or hot-rolled in the case of the K and L series), and cold-rolled to 3-mm (0.12-in.) ground to 600 grit finish at least 18 h before the test. Exposed area 10 cm2. | 51 | Fe Alloy
13 | 48.397 | 19.8 | 25 | 4.59 | 0 | 0.21 | 0 | 0.014 | 0.54 | 1.44 | NA | 0.009 | <0.003 | 0 | 92 | NA | NA | 0.2 M NaCl, deaerated | Polarization. CPT in deaerated 0.2 M NaCl solution at a constant potential of 600 mV vs a saturated calomel electrode (SCE) was measured by raising the temperature 2°C every 15 min until an irreversible current increase indicated the onset of stable pitting. | 600 | 0.1333333 | annealed for 20 min at 1100C, water quenched | uniform austenitic structure | prepared as laboratory heats and then forged, extruded (or hot-rolled in the case of the K and L series), and cold-rolled to 3-mm (0.12-in.) ground to 600 grit finish at least 18 h before the test. Exposed area 10 cm2. | 51 | Fe Alloy
14 | 46.519 | 20 | 25.4 | 5.97 | 0 | 0.039 | 0 | 0.016 | 0.55 | 1.49 | NA | 0.013 | 0.003 | 0 | 74.5 | NA | NA | 0.2 M NaCl, deaerated | Polarization. CPT in deaerated 0.2 M NaCl solution at a constant potential of 600 mV vs a saturated calomel electrode (SCE) was measured by raising the temperature 2°C every 15 min until an irreversible current increase indicated the onset of stable pitting. | 600 | 0.1333333 | annealed for 5 h at 1100C, water quenched | fully austenitic | prepared as laboratory heats and then forged, extruded (or hot-rolled in the case of the K and L series), and cold-rolled to 3-mm (0.12-in.) ground to 600 grit finish at least 18 h before the test. Exposed area 10 cm2. | 51 | Fe Alloy
15 | 56.338 | 19.8 | 18.4 | 4.76 | 0 | 0.005 | 0 | 0.015 | 0.49 | 0.18 | NA | 0.008 | 0.004 | 0 | 66.7 | NA | NA | 0.2 M NaCl, deaerated | Polarization. CPT in deaerated 0.2 M NaCl solution at a constant potential of 600 mV vs a saturated calomel electrode (SCE) was measured by raising the temperature 2°C every 15 min until an irreversible current increase indicated the onset of stable pitting. | 600 | 0.1333333 | annealed for 5 h at 1150C, water quenched | fully austenitic | prepared as laboratory heats and then forged, extruded (or hot-rolled in the case of the K and L series), and cold-rolled to 3-mm (0.12-in.) ground to 600 grit finish at least 18 h before the test. Exposed area 10 cm2. | 51 | Fe Alloy
16 | 50.92 | 20.1 | 18.4 | 4.61 | 0 | 0.04 | 0 | 0.014 | 0.55 | 5.35 | NA | 0.012 | 0.004 | 0 | 53.6 | NA | NA | 0.2 M NaCl, deaerated | Polarization. CPT in deaerated 0.2 M NaCl solution at a constant potential of 600 mV vs a saturated calomel electrode (SCE) was measured by raising the temperature 2°C every 15 min until an irreversible current increase indicated the onset of stable pitting. | 600 | 0.1333333 | annealed for 5 h at 1150C, water quenched | fully austenitic | prepared as laboratory heats and then forged, extruded (or hot-rolled in the case of the K and L series), and cold-rolled to 3-mm (0.12-in.) ground to 600 grit finish at least 18 h before the test. Exposed area 10 cm2. | 51 | Fe Alloy
17 | 35.933 | 20 | 18.3 | 4.6 | 0 | 0.19 | 0 | 15 | 0.55 | 5.41 | NA | 0.013 | 0.004 | 0 | 71.5 | NA | NA | 0.2 M NaCl, deaerated | Polarization. CPT in deaerated 0.2 M NaCl solution at a constant potential of 600 mV vs a saturated calomel electrode (SCE) was measured by raising the temperature 2°C every 15 min until an irreversible current increase indicated the onset of stable pitting. | 600 | 0.1333333 | annealed for 5 h at 1150C, water quenched | fully austenitic | prepared as laboratory heats and then forged, extruded (or hot-rolled in the case of the K and L series), and cold-rolled to 3-mm (0.12-in.) ground to 600 grit finish at least 18 h before the test. Exposed area 10 cm2. | 51 | Fe Alloy
18 | 50.65 | 20.2 | 18.5 | 4.38 | 0 | 0.44 | 0 | 0.014 | 0.56 | 5.24 | NA | 0.012 | 0.004 | 0 | 75 | NA | NA | 0.2 M NaCl, deaerated | Polarization. CPT in deaerated 0.2 M NaCl solution at a constant potential of 600 mV vs a saturated calomel electrode (SCE) was measured by raising the temperature 2°C every 15 min until an irreversible current increase indicated the onset of stable pitting. | 600 | 0.1333333 | annealed for 5 h at 1150C, water quenched | fully austenitic | prepared as laboratory heats and then forged, extruded (or hot-rolled in the case of the K and L series), and cold-rolled to 3-mm (0.12-in.) ground to 600 grit finish at least 18 h before the test. Exposed area 10 cm2. | 51 | Fe Alloy
19 | 44.455 | 20.6 | 18.5 | 4.7 | 0 | 0.23 | 0 | 0.019 | 0.68 | 10.8 | NA | 0.011 | 0.005 | 0 | 65.6 | NA | NA | 0.2 M NaCl, deaerated | Polarization. CPT in deaerated 0.2 M NaCl solution at a constant potential of 600 mV vs a saturated calomel electrode (SCE) was measured by raising the temperature 2°C every 15 min until an irreversible current increase indicated the onset of stable pitting. | 600 | 0.1333333 | annealed for 5 h at 1150C, water quenched | fully austenitic | prepared as laboratory heats and then forged, extruded (or hot-rolled in the case of the K and L series), and cold-rolled to 3-mm (0.12-in.) ground to 600 grit finish at least 18 h before the test. Exposed area 10 cm2. | 51 | Fe Alloy
20 | 44.634 | 20 | 18.6 | 4.71 | 0 | 0.37 | 0 | 0.02 | 0.65 | 11 | NA | 0.011 | 0.005 | 0 | 73.5 | NA | NA | 0.2 M NaCl, deaerated | Polarization. CPT in deaerated 0.2 M NaCl solution at a constant potential of 600 mV vs a saturated calomel electrode (SCE) was measured by raising the temperature 2°C every 15 min until an irreversible current increase indicated the onset of stable pitting. | 600 | 0.1333333 | annealed for 5 h at 1150C, water quenched | fully austenitic | prepared as laboratory heats and then forged, extruded (or hot-rolled in the case of the K and L series), and cold-rolled to 3-mm (0.12-in.) ground to 600 grit finish at least 18 h before the test. Exposed area 10 cm2. | 51 | Fe Alloy
21 | 45.055 | 20.1 | 18.5 | 4.69 | 0 | 0.49 | 0 | 0.019 | 0.63 | 10.5 | NA | 0.011 | 0.005 | 0 | 85.2 | NA | NA | 0.2 M NaCl, deaerated | Polarization. CPT in deaerated 0.2 M NaCl solution at a constant potential of 600 mV vs a saturated calomel electrode (SCE) was measured by raising the temperature 2°C every 15 min until an irreversible current increase indicated the onset of stable pitting. | 600 | 0.1333333 | annealed for 5 h at 1150C, water quenched | fully austenitic | prepared as laboratory heats and then forged, extruded (or hot-rolled in the case of the K and L series), and cold-rolled to 3-mm (0.12-in.) ground to 600 grit finish at least 18 h before the test. Exposed area 10 cm2. | 51 | Fe Alloy
22 | 49.145 | 19.9 | 24.5 | 4.33 | 0 | 0.075 | 0 | 0.016 | 0.5 | 1.51 | NA | 0.016 | 0.008 | 0 | 63 | NA | NA | 0.2 M NaCl, deaerated | Polarization. CPT in deaerated 0.2 M NaCl solution at a constant potential of 600 mV vs a saturated calomel electrode (SCE) was measured by raising the temperature 2°C every 15 min until an irreversible current increase indicated the onset of stable pitting. | 600 | 0.1333333 | extruded at 1230C, then annealed at 1000C for 20 min, water quenched | fully austenitic | produced by nitriding SS powder, followed by consolidation and extrusion. ground to 600 grit finish at least 18 h before the test. Exposed area 10 cm2. | 51 | Fe Alloy
23 | 49.01 | 19.9 | 24.5 | 4.33 | 0 | 0.21 | 0 | 0.016 | 0.5 | 1.51 | NA | 0.016 | 0.008 | 0 | 76 | NA | NA | 0.2 M NaCl, deaerated | Polarization. CPT in deaerated 0.2 M NaCl solution at a constant potential of 600 mV vs a saturated calomel electrode (SCE) was measured by raising the temperature 2°C every 15 min until an irreversible current increase indicated the onset of stable pitting. | 600 | 0.1333333 | extruded at 1230C, then annealed at 1250C for 10 min, water quenched | fully austenitic | produced by nitriding SS powder, followed by consolidation and extrusion. ground to 600 grit finish at least 18 h before the test. Exposed area 10 cm2. | 51 | Fe Alloy
24 | 48.77 | 19.9 | 24.5 | 4.33 | 0 | 0.45 | 0 | 0.016 | 0.5 | 1.51 | NA | 0.016 | 0.008 | 0 | 87 | NA | NA | 0.2 M NaCl, deaerated | Polarization. CPT in deaerated 0.2 M NaCl solution at a constant potential of 600 mV vs a saturated calomel electrode (SCE) was measured by raising the temperature 2°C every 15 min until an irreversible current increase indicated the onset of stable pitting. | 600 | 0.1333333 | extruded at 1230C, then annealed at 1250C for 1.2s, water quenched | fully austenitic | produced by nitriding SS powder, followed by consolidation and extrusion. ground to 600 grit finish at least 18 h before the test. Exposed area 10 cm2. | 51 | Fe Alloy
25 | 53.102 | 20.14 | 24.75 | 0.08 | 0 | 0.064 | 0 | 0.014 | 0.53 | 1.31 | NA | 0.01 | <0.003 | 0 | 31.85 | 34.39 | 29.41 | 0.2 M NaCl | potentiostatic. The critical temperature for pitting corrosion was determined in 0.2 M NaCl at a potential of 600 mV SCE by raising the temperature by 2 C every 15 min until an irreversible current increase indicated the onset of stable pitting. | 600 | 0.133 | produced as laboratory heats, then forged, hot rolled and cold rolled to produce 2 mm strip, annealed for 20 min at 1100C and brine-quenched | austenitic structure, free from second phase precipitates and with a final grain size of 60-70 um | The exposed area was approximately 10 cm2. | 37 | Fe Alloy
26 | 52.927 | 20.03 | 24.87 | 0.04 | 0 | 0.13 | 0 | 0.014 | 0.55 | 1.43 | NA | 0.009 | <0.003 | 0 | 38.16 | 40.32 | 36 | 0.2 M NaCl | potentiostatic. The critical temperature for pitting corrosion was determined in 0.2 M NaCl at a potential of 600 mV SCE by raising the temperature by 2 C every 15 min until an irreversible current increase indicated the onset of stable pitting. | 600 | 0.133 | produced as laboratory heats, then forged, hot rolled and cold rolled to produce 2 mm strip, annealed for 20 min at 1100C and brine-quenched | austenitic structure, free from second phase precipitates and with a final grain size of 60-70 um | The exposed area was approximately 10 cm2. | 37 | Fe Alloy
27 | 52.917 | 19.96 | 24.9 | 0.04 | 0 | 0.18 | 0 | 0.013 | 0.55 | 1.43 | NA | 0.01 | <0.003 | 0 | 41.75 | 44 | 39.77 | 0.2 M NaCl | potentiostatic. The critical temperature for pitting corrosion was determined in 0.2 M NaCl at a potential of 600 mV SCE by raising the temperature by 2 C every 15 min until an irreversible current increase indicated the onset of stable pitting. | 600 | 0.133 | produced as laboratory heats, then forged, hot rolled and cold rolled to produce 2 mm strip, annealed for 20 min at 1100C and brine-quenched | austenitic structure, free from second phase precipitates and with a final grain size of 60-70 um | The exposed area was approximately 10 cm2. | 37 | Fe Alloy
28 | 48.739 | 19.85 | 24.86 | 4.5 | 0 | 0.061 | 0 | 0.02 | 0.54 | 1.42 | NA | 0.01 | <0.003 | 0 | 70.91 | 73.54 | 67.91 | 0.2 M NaCl | potentiostatic. The critical temperature for pitting corrosion was determined in 0.2 M NaCl at a potential of 600 mV SCE by raising the temperature by 2 C every 15 min until an irreversible current increase indicated the onset of stable pitting. | 600 | 0.133 | produced as laboratory heats, then forged, hot rolled and cold rolled to produce 2 mm strip, annealed for 20 min at 1100C and brine-quenched | austenitic structure, free from second phase precipitates and with a final grain size of 60-70 um | The exposed area was approximately 10 cm2. | 37 | Fe Alloy
29 | 48.536 | 19.87 | 24.95 | 4.55 | 0 | 0.13 | 0 | 0.015 | 0.49 | 1.45 | NA | 0.009 | <0.003 | 0 | 78.35 | 81.73 | 75.25 | 0.2 M NaCl | potentiostatic. The critical temperature for pitting corrosion was determined in 0.2 M NaCl at a potential of 600 mV SCE by raising the temperature by 2 C every 15 min until an irreversible current increase indicated the onset of stable pitting. | 600 | 0.133 | produced as laboratory heats, then forged, hot rolled and cold rolled to produce 2 mm strip, annealed for 20 min at 1100C and brine-quenched | austenitic structure, free from second phase precipitates and with a final grain size of 60-70 um | The exposed area was approximately 10 cm2. | 37 | Fe Alloy
30 | 48.377 | 19.83 | 24.99 | 4.59 | 0 | 0.21 | 0 | 0.014 | 0.54 | 1.44 | NA | 0.009 | <0.003 | 0 | 90.11 | 92.65 | 87.48 | 0.2 M NaCl | potentiostatic. The critical temperature for pitting corrosion was determined in 0.2 M NaCl at a potential of 600 mV SCE by raising the temperature by 2 C every 15 min until an irreversible current increase indicated the onset of stable pitting. | 600 | 0.133 | produced as laboratory heats, then forged, hot rolled and cold rolled to produce 2 mm strip, annealed for 20 min at 1100C and brine-quenched | austenitic structure, free from second phase precipitates and with a final grain size of 60-70 um | The exposed area was approximately 10 cm2. | 37 | Fe Alloy
31 | 67.041 | 21.89 | 5.57 | 3.22 | 0 | 0.047 | 0 | 0.014 | 0.49 | 1.72 | NA | 0.004 | 0.004 | 0 | 27.59 | NA | NA | aerated 10% FeCl3∙6H2O | immersion. Pitting corrosion tests in FeCI 3 aerated solution were conducted by the measurement of the CPT of the materials using 25 x 50 x 2 mm specimens polished with No. 600 emery paper. The pitting corrosion resistance was evaluated by the highest temperature below which the material did not suffer pitting corrosion attack after a 24 h exposure in 10 wt% FeCl3 6H20 solution in water. The solution temperature was increased by 2.5 C until the CPT was reached. | NA | NA | Melted in the laboratory. The ingots were forged, hot rolled to plates of 5 mm in thickness, and then solution heat treated at 1050 C for 30 min, followed by water quenching | Duplex SS | NA | 38 | Fe Alloy
32 | 67.213 | 21.72 | 5.58 | 3.16 | 0 | 0.077 | 0 | 0.012 | 0.49 | 1.74 | NA | 0.004 | 0.004 | 0 | 27.47 | NA | NA | aerated 10% FeCl3∙6H2O | immersion. Pitting corrosion tests in FeCI 3 aerated solution were conducted by the measurement of the CPT of the materials using 25 x 50 x 2 mm specimens polished with No. 600 emery paper. The pitting corrosion resistance was evaluated by the highest temperature below which the material did not suffer pitting corrosion attack after a 24 h exposure in 10 wt% FeCl3 6H20 solution in water. The solution temperature was increased by 2.5 C until the CPT was reached. | NA | NA | Melted in the laboratory. The ingots were forged, hot rolled to plates of 5 mm in thickness, and then solution heat treated at 1050 C for 30 min, followed by water quenching | Duplex SS | NA | 38 | Fe Alloy
33 | 66.839 | 21.92 | 5.6 | 3.22 | 0 | 0.123 | 0 | 0.01 | 0.51 | 1.77 | NA | 0.004 | 0.004 | 0 | 27.54 | NA | NA | aerated 10% FeCl3∙6H2O | immersion. Pitting corrosion tests in FeCI 3 aerated solution were conducted by the measurement of the CPT of the materials using 25 x 50 x 2 mm specimens polished with No. 600 emery paper. The pitting corrosion resistance was evaluated by the highest temperature below which the material did not suffer pitting corrosion attack after a 24 h exposure in 10 wt% FeCl3 6H20 solution in water. The solution temperature was increased by 2.5 C until the CPT was reached. | NA | NA | Melted in the laboratory. The ingots were forged, hot rolled to plates of 5 mm in thickness, and then solution heat treated at 1050 C for 30 min, followed by water quenching | Duplex SS | NA | 38 | Fe Alloy
34 | 66.908 | 21.75 | 5.56 | 3.3 | 0 | 0.137 | 0 | 0.016 | 0.49 | 1.83 | NA | 0.004 | 0.005 | 0 | 40.18 | NA | NA | aerated 10% FeCl3∙6H2O | immersion. Pitting corrosion tests in FeCI 3 aerated solution were conducted by the measurement of the CPT of the materials using 25 x 50 x 2 mm specimens polished with No. 600 emery paper. The pitting corrosion resistance was evaluated by the highest temperature below which the material did not suffer pitting corrosion attack after a 24 h exposure in 10 wt% FeCl3 6H20 solution in water. The solution temperature was increased by 2.5 C until the CPT was reached. | NA | NA | Melted in the laboratory. The ingots were forged, hot rolled to plates of 5 mm in thickness, and then solution heat treated at 1050 C for 30 min, followed by water quenching | Duplex SS | NA | 38 | Fe Alloy
35 | 70.21 | 18.08 | 8.6 | 0.05 | 0 | NA | 0 | 0.06 | 1 | 2 | NA | NA | NA | 0 | 3.8 | 5 | 2.6 | 10% FeCl3 | 24 hour isothermal exposure, after which temp was increased in 2.5oC steps every 24 hours until pitting is observed | NA | 0.001736111 | Experimental alloys were melted from virgin materials in either 50 or 500 pound heats. The 50 pound heats were poured as four 12 pound splits containing increases in Mo concentration. All experimental alloys were deoxidized with Al up to 2 pounds/ton of metal. The ingots were cropped, conditioned by grinding and hot rolled to sheet. All of the alloys were tested in the single phase quench annealed condition. The surface finish of all the stainless steel coupons tested for pitting resistance wa prepared by abrading with 120 grit silicon carbide paper. | Austenitic | 304 | 15 | Fe Alloy
36 | 67.92 | 19 | 10 | NA | 0 | NA | 0 | 0.08 | 1 | 2 | NA | NA | NA | 0 | 8.85 | 10 | 7.7 | 10% FeCl3 | 24 hour isothermal exposure, after which temp was increased in 2.5oC steps every 24 hours until pitting is observed | NA | 0.001736111 | Experimental alloys were melted from virgin materials in either 50 or 500 pound heats. The 50 pound heats were poured as four 12 pound splits containing increases in Mo concentration. All experimental alloys were deoxidized with Al up to 2 pounds/ton of metal. The ingots were cropped, conditioned by grinding and hot rolled to sheet. All of the alloys were tested in the single phase quench annealed condition. The surface finish of all the stainless steel coupons tested for pitting resistance wa prepared by abrading with 120 grit silicon carbide paper. | Austenitic | 304 | 15 | Fe Alloy
37 | 67.92 | 18 | 10.5 | 0.5 | 0 | NA | 0 | 0.08 | 1 | 2 | NA | NA | NA | 0 | 8.75 | 10 | 7.5 | 10% FeCl3 | 24 hour isothermal exposure, after which temp was increased in 2.5oC steps every 24 hours until pitting is observed | NA | 0.001736111 | Experimental alloys were melted from virgin materials in either 50 or 500 pound heats. The 50 pound heats were poured as four 12 pound splits containing increases in Mo concentration. All experimental alloys were deoxidized with Al up to 2 pounds/ton of metal. The ingots were cropped, conditioned by grinding and hot rolled to sheet. All of the alloys were tested in the single phase quench annealed condition. The surface finish of all the stainless steel coupons tested for pitting resistance wa prepared by abrading with 120 grit silicon carbide paper. | Austenitic | 321 | 15 | Fe Alloy
38 | 68.18 | 17 | 12.33 | 2.47 | 0 | NA | 0 | 0.02 | NA | NA | NA | NA | NA | 0 | 23.75 | 25 | 22.5 | 10% FeCl3 | 24 hour isothermal exposure, after which temp was increased in 2.5oC steps every 24 hours until pitting is observed | NA | 0.001736111 | Experimental alloys were melted from virgin materials in either 50 or 500 pound heats. The 50 pound heats were poured as four 12 pound splits containing increases in Mo concentration. All experimental alloys were deoxidized with Al up to 2 pounds/ton of metal. The ingots were cropped, conditioned by grinding and hot rolled to sheet. All of the alloys were tested in the single phase quench annealed condition. The surface finish of all the stainless steel coupons tested for pitting resistance wa prepared by abrading with 120 grit silicon carbide paper. | Austenitic | 316L | 15 | Fe Alloy
39 | 64.14 | 17.94 | 12.79 | 2.6 | 0 | 0.07 | 0 | 0.02 | 0.7 | 1.74 | NA | NA | NA | 0 | 26.25 | 27.5 | 25 | 10% FeCl3 | 24 hour isothermal exposure, after which temp was increased in 2.5oC steps every 24 hours until pitting is observed | NA | 0.001736111 | Experimental alloys were melted from virgin materials in either 50 or 500 pound heats. The 50 pound heats were poured as four 12 pound splits containing increases in Mo concentration. All experimental alloys were deoxidized with Al up to 2 pounds/ton of metal. The ingots were cropped, conditioned by grinding and hot rolled to sheet. All of the alloys were tested in the single phase quench annealed condition. The surface finish of all the stainless steel coupons tested for pitting resistance wa prepared by abrading with 120 grit silicon carbide paper. | Austenitic | 8427-1 | 15 | Fe Alloy
40 | 63.86 | 18.05 | 12.58 | 2.99 | 0 | 0.08 | 0 | 0.02 | 0.71 | 1.71 | NA | NA | NA | 0 | 26.25 | 27.5 | 25 | 10% FeCl3 | 24 hour isothermal exposure, after which temp was increased in 2.5oC steps every 24 hours until pitting is observed | NA | 0.001736111 | Experimental alloys were melted from virgin materials in either 50 or 500 pound heats. The 50 pound heats were poured as four 12 pound splits containing increases in Mo concentration. All experimental alloys were deoxidized with Al up to 2 pounds/ton of metal. The ingots were cropped, conditioned by grinding and hot rolled to sheet. All of the alloys were tested in the single phase quench annealed condition. The surface finish of all the stainless steel coupons tested for pitting resistance wa prepared by abrading with 120 grit silicon carbide paper. | Austenitic | 8427-2 | 15 | Fe Alloy
41 | 55.55 | 19.32 | 20.46 | 3.07 | 0 | 0.06 | 0 | 0.03 | 0.5 | 0.99 | 0.02 | NA | NA | 0 | 26.15 | 27.3 | 25 | 10% FeCl3 | 24 hour isothermal exposure, after which temp was increased in 2.5oC steps every 24 hours until pitting is observed | NA | 0.001736111 | Experimental alloys were melted from virgin materials in either 50 or 500 pound heats. The 50 pound heats were poured as four 12 pound splits containing increases in Mo concentration. All experimental alloys were deoxidized with Al up to 2 pounds/ton of metal. The ingots were cropped, conditioned by grinding and hot rolled to sheet. All of the alloys were tested in the single phase quench annealed condition. The surface finish of all the stainless steel coupons tested for pitting resistance wa prepared by abrading with 120 grit silicon carbide paper. | Austenitic | 7579-1 | 15 | Fe Alloy
42 | 60.84 | 19 | 14.03 | 3.11 | 0 | NA | 0 | 0.02 | 1 | 2 | NA | NA | NA | 0 | 28.9 | 30 | 27.8 | 10% FeCl3 | 24 hour isothermal exposure, after which temp was increased in 2.5oC steps every 24 hours until pitting is observed | NA | 0.001736111 | Experimental alloys were melted from virgin materials in either 50 or 500 pound heats. The 50 pound heats were poured as four 12 pound splits containing increases in Mo concentration. All experimental alloys were deoxidized with Al up to 2 pounds/ton of metal. The ingots were cropped, conditioned by grinding and hot rolled to sheet. All of the alloys were tested in the single phase quench annealed condition. The surface finish of all the stainless steel coupons tested for pitting resistance wa prepared by abrading with 120 grit silicon carbide paper. | Austenitic | 317L | 15 | Fe Alloy
43 | 63.95 | 17.8 | 12.4 | 3.35 | 0 | 0.07 | 0 | 0.02 | 0.71 | 1.7 | NA | NA | NA | 0 | 31.3 | 32.6 | 30 | 10% FeCl3 | 24 hour isothermal exposure, after which temp was increased in 2.5oC steps every 24 hours until pitting is observed | NA | 0.001736111 | Experimental alloys were melted from virgin materials in either 50 or 500 pound heats. The 50 pound heats were poured as four 12 pound splits containing increases in Mo concentration. All experimental alloys were deoxidized with Al up to 2 pounds/ton of metal. The ingots were cropped, conditioned by grinding and hot rolled to sheet. All of the alloys were tested in the single phase quench annealed condition. The surface finish of all the stainless steel coupons tested for pitting resistance wa prepared by abrading with 120 grit silicon carbide paper. | Austenitic | 8427-3 | 15 | Fe Alloy
44 | 63.56 | 17.62 | 12.51 | 3.85 | 0 | 0.07 | 0 | 0.02 | 0.71 | 1.66 | NA | NA | NA | 0 | 33.8 | 35 | 32.6 | 10% FeCl3 | 24 hour isothermal exposure, after which temp was increased in 2.5oC steps every 24 hours until pitting is observed | NA | 0.001736111 | Experimental alloys were melted from virgin materials in either 50 or 500 pound heats. The 50 pound heats were poured as four 12 pound splits containing increases in Mo concentration. All experimental alloys were deoxidized with Al up to 2 pounds/ton of metal. The ingots were cropped, conditioned by grinding and hot rolled to sheet. All of the alloys were tested in the single phase quench annealed condition. The surface finish of all the stainless steel coupons tested for pitting resistance wa prepared by abrading with 120 grit silicon carbide paper. | Austenitic | 8427-4 | 15 | Fe Alloy
45 | 55.39 | 19 | 19.5 | 4.56 | 0 | 0.06 | 0 | 0.02 | 0.5 | 0.95 | 0.02 | NA | NA | 0 | 41.35 | 42.6 | 40.1 | 10% FeCl3 | 24 hour isothermal exposure, after which temp was increased in 2.5oC steps every 24 hours until pitting is observed | NA | 0.001736111 | Experimental alloys were melted from virgin materials in either 50 or 500 pound heats. The 50 pound heats were poured as four 12 pound splits containing increases in Mo concentration. All experimental alloys were deoxidized with Al up to 2 pounds/ton of metal. The ingots were cropped, conditioned by grinding and hot rolled to sheet. All of the alloys were tested in the single phase quench annealed condition. The surface finish of all the stainless steel coupons tested for pitting resistance wa prepared by abrading with 120 grit silicon carbide paper. | Austenitic | 7579-2 | 15 | Fe Alloy
46 | 52.86 | 19.91 | 20.47 | 4.69 | 0 | 0.03 | 0 | 0.02 | 0.77 | 1.25 | NA | NA | NA | 0 | 38.85 | 40.1 | 37.6 | 10% FeCl3 | 24 hour isothermal exposure, after which temp was increased in 2.5oC steps every 24 hours until pitting is observed | NA | 0.001736111 | Experimental alloys were melted from virgin materials in either 50 or 500 pound heats. The 50 pound heats were poured as four 12 pound splits containing increases in Mo concentration. All experimental alloys were deoxidized with Al up to 2 pounds/ton of metal. The ingots were cropped, conditioned by grinding and hot rolled to sheet. All of the alloys were tested in the single phase quench annealed condition. The surface finish of all the stainless steel coupons tested for pitting resistance wa prepared by abrading with 120 grit silicon carbide paper. | Austenitic | G1111 | 15 | Fe Alloy
47 | 55.29 | 18 | 19 | 6.18 | 0 | 0.06 | 0 | 0.02 | 0.48 | 0.95 | 0.02 | NA | NA | 0 | 49 | 50.2 | 47.8 | 10% FeCl3 | 24 hour isothermal exposure, after which temp was increased in 2.5oC steps every 24 hours until pitting is observed | NA | 0.001736111 | Experimental alloys were melted from virgin materials in either 50 or 500 pound heats. The 50 pound heats were poured as four 12 pound splits containing increases in Mo concentration. All experimental alloys were deoxidized with Al up to 2 pounds/ton of metal. The ingots were cropped, conditioned by grinding and hot rolled to sheet. All of the alloys were tested in the single phase quench annealed condition. The surface finish of all the stainless steel coupons tested for pitting resistance wa prepared by abrading with 120 grit silicon carbide paper. | Austenitic | 7579-3 | 15 | Fe Alloy
48 | 55 | 17.64 | 18.32 | 7.56 | 0 | 0.06 | 0 | 0.02 | 0.48 | 0.9 | 0.02 | NA | NA | 0 | 56.35 | 57.6 | 55.1 | 10% FeCl3 | 24 hour isothermal exposure, after which temp was increased in 2.5oC steps every 24 hours until pitting is observed | NA | 0.001736111 | Experimental alloys were melted from virgin materials in either 50 or 500 pound heats. The 50 pound heats were poured as four 12 pound splits containing increases in Mo concentration. All experimental alloys were deoxidized with Al up to 2 pounds/ton of metal. The ingots were cropped, conditioned by grinding and hot rolled to sheet. All of the alloys were tested in the single phase quench annealed condition. The surface finish of all the stainless steel coupons tested for pitting resistance wa prepared by abrading with 120 grit silicon carbide paper. | Austenitic | 7579-4 | 15 | Fe Alloy
49 | 63.5 | 18.5 | 13 | 2.42 | 0 | 0.23 | 0 | 0.02 | 0.63 | 1.7 | NA | NA | NA | 0 | 26.2 | 27.4 | 25 | 10% FeCl3 | 24 hour isothermal exposure, after which temp was increased in 2.5oC steps every 24 hours until pitting is observed | NA | 0.001736111 | Experimental alloys were melted from virgin materials in either 50 or 500 pound heats. The 50 pound heats were poured as four 12 pound splits containing increases in Mo concentration. All experimental alloys were deoxidized with Al up to 2 pounds/ton of metal. The ingots were cropped, conditioned by grinding and hot rolled to sheet. All of the alloys were tested in the single phase quench annealed condition. The surface finish of all the stainless steel coupons tested for pitting resistance wa prepared by abrading with 120 grit silicon carbide paper. | Austenitic | 8428-1 | 15 | Fe Alloy
50 | 63.79 | 18 | 12.8 | 2.83 | 0 | 0.23 | 0 | 0.02 | 0.63 | 1.7 | NA | NA | NA | 0 | 26.2 | 27.4 | 25 | 10% FeCl3 | 24 hour isothermal exposure, after which temp was increased in 2.5oC steps every 24 hours until pitting is observed | NA | 0.001736111 | Experimental alloys were melted from virgin materials in either 50 or 500 pound heats. The 50 pound heats were poured as four 12 pound splits containing increases in Mo concentration. All experimental alloys were deoxidized with Al up to 2 pounds/ton of metal. The ingots were cropped, conditioned by grinding and hot rolled to sheet. All of the alloys were tested in the single phase quench annealed condition. The surface finish of all the stainless steel coupons tested for pitting resistance wa prepared by abrading with 120 grit silicon carbide paper. | Austenitic | 8428-2 | 15 | Fe Alloy
51 | 55.89 | 19.17 | 20.24 | 3.04 | 0 | 0.19 | 0 | 0.03 | 0.44 | 0.99 | 0.01 | NA | NA | 0 | 31.25 | 32.5 | 30 | 10% FeCl3 | 24 hour isothermal exposure, after which temp was increased in 2.5oC steps every 24 hours until pitting is observed | NA | 0.001736111 | Experimental alloys were melted from virgin materials in either 50 or 500 pound heats. The 50 pound heats were poured as four 12 pound splits containing increases in Mo concentration. All experimental alloys were deoxidized with Al up to 2 pounds/ton of metal. The ingots were cropped, conditioned by grinding and hot rolled to sheet. All of the alloys were tested in the single phase quench annealed condition. The surface finish of all the stainless steel coupons tested for pitting resistance wa prepared by abrading with 120 grit silicon carbide paper. | Austenitic | 7580-1 | 15 | Fe Alloy
52 | 63.72 | 18 | 12.5 | 3.2 | 0 | 0.23 | 0 | 0.02 | 0.63 | 1.7 | NA | NA | NA | 0 | 28.75 | 30 | 27.5 | 10% FeCl3 | 24 hour isothermal exposure, after which temp was increased in 2.5oC steps every 24 hours until pitting is observed | NA | 0.001736111 | Experimental alloys were melted from virgin materials in either 50 or 500 pound heats. The 50 pound heats were poured as four 12 pound splits containing increases in Mo concentration. All experimental alloys were deoxidized with Al up to 2 pounds/ton of metal. The ingots were cropped, conditioned by grinding and hot rolled to sheet. All of the alloys were tested in the single phase quench annealed condition. The surface finish of all the stainless steel coupons tested for pitting resistance wa prepared by abrading with 120 grit silicon carbide paper. | Austenitic | 8428-3 | 15 | Fe Alloy
53 | 63.85 | 17.76 | 12.3 | 3.55 | 0 | 0.23 | 0 | 0.02 | 0.63 | 1.66 | NA | NA | NA | 0 | 31.25 | 32.5 | 30 | 10% FeCl3 | 24 hour isothermal exposure, after which temp was increased in 2.5oC steps every 24 hours until pitting is observed | NA | 0.001736111 | Experimental alloys were melted from virgin materials in either 50 or 500 pound heats. The 50 pound heats were poured as four 12 pound splits containing increases in Mo concentration. All experimental alloys were deoxidized with Al up to 2 pounds/ton of metal. The ingots were cropped, conditioned by grinding and hot rolled to sheet. All of the alloys were tested in the single phase quench annealed condition. The surface finish of all the stainless steel coupons tested for pitting resistance wa prepared by abrading with 120 grit silicon carbide paper. | Austenitic | 8428-4 | 15 | Fe Alloy
54 | 54.88 | 19 | 20 | 4.48 | 0 | 0.2 | 0 | 0.03 | 0.44 | 0.96 | 0.01 | NA | NA | 0 | 41.3 | 42.6 | 40 | 10% FeCl3 | 24 hour isothermal exposure, after which temp was increased in 2.5oC steps every 24 hours until pitting is observed | NA | 0.001736111 | Experimental alloys were melted from virgin materials in either 50 or 500 pound heats. The 50 pound heats were poured as four 12 pound splits containing increases in Mo concentration. All experimental alloys were deoxidized with Al up to 2 pounds/ton of metal. The ingots were cropped, conditioned by grinding and hot rolled to sheet. All of the alloys were tested in the single phase quench annealed condition. The surface finish of all the stainless steel coupons tested for pitting resistance wa prepared by abrading with 120 grit silicon carbide paper. | Austenitic | 7580-2 | 15 | Fe Alloy
55 | 55.78 | 18 | 19 | 5.6 | 0 | 0.2 | 0 | 0.03 | 0.44 | 0.93 | 0.02 | NA | NA | 0 | 51.35 | 52.6 | 50.1 | 10% FeCl3 | 24 hour isothermal exposure, after which temp was increased in 2.5oC steps every 24 hours until pitting is observed | NA | 0.001736111 | Experimental alloys were melted from virgin materials in either 50 or 500 pound heats. The 50 pound heats were poured as four 12 pound splits containing increases in Mo concentration. All experimental alloys were deoxidized with Al up to 2 pounds/ton of metal. The ingots were cropped, conditioned by grinding and hot rolled to sheet. All of the alloys were tested in the single phase quench annealed condition. The surface finish of all the stainless steel coupons tested for pitting resistance wa prepared by abrading with 120 grit silicon carbide paper. | Austenitic | 7580-3 | 15 | Fe Alloy
56 | 49.42 | 16 | 25.5 | 6 | 0 | .1-.2 | 0 | 0.08 | 1 | 2 | NA | NA | NA | 0 | 51.35 | 52.6 | 50.1 | 10% FeCl3 | 24 hour isothermal exposure, after which temp was increased in 2.5oC steps every 24 hours until pitting is observed | NA | 0.001736111 | Experimental alloys were melted from virgin materials in either 50 or 500 pound heats. The 50 pound heats were poured as four 12 pound splits containing increases in Mo concentration. All experimental alloys were deoxidized with Al up to 2 pounds/ton of metal. The ingots were cropped, conditioned by grinding and hot rolled to sheet. All of the alloys were tested in the single phase quench annealed condition. The surface finish of all the stainless steel coupons tested for pitting resistance wa prepared by abrading with 120 grit silicon carbide paper. | Austenitic | Alloy B | 15 | Fe Alloy
57 | 54.29 | 17.88 | 18.96 | 7.3 | 0 | 0.2 | 0 | 0.03 | 0.43 | 0.89 | 0.02 | NA | NA | 0 | 61.35 | 62.7 | 60 | 10% FeCl3 | 24 hour isothermal exposure, after which temp was increased in 2.5oC steps every 24 hours until pitting is observed | NA | 0.001736111 | Experimental alloys were melted from virgin materials in either 50 or 500 pound heats. The 50 pound heats were poured as four 12 pound splits containing increases in Mo concentration. All experimental alloys were deoxidized with Al up to 2 pounds/ton of metal. The ingots were cropped, conditioned by grinding and hot rolled to sheet. All of the alloys were tested in the single phase quench annealed condition. The surface finish of all the stainless steel coupons tested for pitting resistance wa prepared by abrading with 120 grit silicon carbide paper. | Austenitic | 7580-4 | 15 | Fe Alloy
58 | 54.85 | 18.37 | 20.17 | 3.06 | 0 | 0.06 | 0 | 0.02 | 0.53 | 1.02 | 1.92 | NA | NA | 0 | 28.8 | 30 | 27.6 | 10% FeCl3 | 24 hour isothermal exposure, after which temp was increased in 2.5oC steps every 24 hours until pitting is observed | NA | 0.001736111 | Experimental alloys were melted from virgin materials in either 50 or 500 pound heats. The 50 pound heats were poured as four 12 pound splits containing increases in Mo concentration. All experimental alloys were deoxidized with Al up to 2 pounds/ton of metal. The ingots were cropped, conditioned by grinding and hot rolled to sheet. All of the alloys were tested in the single phase quench annealed condition. The surface finish of all the stainless steel coupons tested for pitting resistance wa prepared by abrading with 120 grit silicon carbide paper. | Austenitic | 7581-1 | 15 | Fe Alloy
59 | 54.06 | 18 | 20 | 4.43 | 0 | 0.06 | 0 | 0.02 | 0.53 | 1 | 1.9 | NA | NA | 0 | 36.25 | 37.5 | 35 | 10% FeCl3 | 24 hour isothermal exposure, after which temp was increased in 2.5oC steps every 24 hours until pitting is observed | NA | 0.001736111 | Experimental alloys were melted from virgin materials in either 50 or 500 pound heats. The 50 pound heats were poured as four 12 pound splits containing increases in Mo concentration. All experimental alloys were deoxidized with Al up to 2 pounds/ton of metal. The ingots were cropped, conditioned by grinding and hot rolled to sheet. All of the alloys were tested in the single phase quench annealed condition. The surface finish of all the stainless steel coupons tested for pitting resistance wa prepared by abrading with 120 grit silicon carbide paper. | Austenitic | 7581-2 | 15 | Fe Alloy
60 | 48.5552 | 18.8 | 24.86 | 4.33 | 0 | 0.032 | 0 | 0.0018 | 0.44 | 1.64 | 1.32 | 0.016 | 0.005 | 0 | 41.25 | 42.5 | 40 | 10% FeCl3 | 24 hour isothermal exposure, after which temp was increased in 2.5oC steps every 24 hours until pitting is observed | NA | 0.001736111 | Experimental alloys were melted from virgin materials in either 50 or 500 pound heats. The 50 pound heats were poured as four 12 pound splits containing increases in Mo concentration. All experimental alloys were deoxidized with Al up to 2 pounds/ton of metal. The ingots were cropped, conditioned by grinding and hot rolled to sheet. All of the alloys were tested in the single phase quench annealed condition. The surface finish of all the stainless steel coupons tested for pitting resistance wa prepared by abrading with 120 grit silicon carbide paper. | Austenitic | Alloy C | 15 | Fe Alloy
61 | 52.0902 | 17.3 | 23.8 | 4.6 | 0 | 0.034 | 0 | 0.0018 | 0.44 | 1.72 | NA | 0.01 | 0.004 | 0 | 43.95 | 45.2 | 42.7 | 10% FeCl3 | 24 hour isothermal exposure, after which temp was increased in 2.5oC steps every 24 hours until pitting is observed | NA | 0.001736111 | Experimental alloys were melted from virgin materials in either 50 or 500 pound heats. The 50 pound heats were poured as four 12 pound splits containing increases in Mo concentration. All experimental alloys were deoxidized with Al up to 2 pounds/ton of metal. The ingots were cropped, conditioned by grinding and hot rolled to sheet. All of the alloys were tested in the single phase quench annealed condition. The surface finish of all the stainless steel coupons tested for pitting resistance wa prepared by abrading with 120 grit silicon carbide paper. | Austenitic | Alloy A | 15 | Fe Alloy
62 | 54.974 | 19.1 | 20.18 | 3 | 0 | 0.05 | 0 | 0.02 | 1.52 | 1.08 | 0.05 | 0.012 | 0.014 | 0 | 38.75 | 40 | 37.5 | 10% FeCl3 | 24 hour isothermal exposure, after which temp was increased in 2.5oC steps every 24 hours until pitting is observed | NA | 0.001736111 | Experimental alloys were melted from virgin materials in either 50 or 500 pound heats. The 50 pound heats were poured as four 12 pound splits containing increases in Mo concentration. All experimental alloys were deoxidized with Al up to 2 pounds/ton of metal. The ingots were cropped, conditioned by grinding and hot rolled to sheet. All of the alloys were tested in the single phase quench annealed condition. The surface finish of all the stainless steel coupons tested for pitting resistance wa prepared by abrading with 120 grit silicon carbide paper. | Austenitic | 7582-1 | 15 | Fe Alloy
63 | 54.004 | 19 | 20 | 4.35 | 0 | 0.05 | 0 | 0.02 | 1.5 | 1 | 0.05 | 0.012 | 0.014 | 0 | 46.5 | 47.8 | 45.2 | 10% FeCl3 | 24 hour isothermal exposure, after which temp was increased in 2.5oC steps every 24 hours until pitting is observed | NA | 0.001736111 | Experimental alloys were melted from virgin materials in either 50 or 500 pound heats. The 50 pound heats were poured as four 12 pound splits containing increases in Mo concentration. All experimental alloys were deoxidized with Al up to 2 pounds/ton of metal. The ingots were cropped, conditioned by grinding and hot rolled to sheet. All of the alloys were tested in the single phase quench annealed condition. The surface finish of all the stainless steel coupons tested for pitting resistance wa prepared by abrading with 120 grit silicon carbide paper. | Austenitic | 7582-2 | 15 | Fe Alloy
64 | 65.476 | 17.95 | 12.71 | 2.5 | 0 | 0.07 | 0 | 0.03 | 0.71 | 0.53 | NA | 0.012 | 0.012 | 0 | 33.6 | 34.8 | 32.4 | 10% FeCl3 | 24 hour isothermal exposure, after which temp was increased in 2.5oC steps every 24 hours until pitting is observed | NA | 0.001736111 | Experimental alloys were melted from virgin materials in either 50 or 500 pound heats. The 50 pound heats were poured as four 12 pound splits containing increases in Mo concentration. All experimental alloys were deoxidized with Al up to 2 pounds/ton of metal. The ingots were cropped, conditioned by grinding and hot rolled to sheet. All of the alloys were tested in the single phase quench annealed condition. The surface finish of all the stainless steel coupons tested for pitting resistance wa prepared by abrading with 120 grit silicon carbide paper. | Austenitic | 8429-1 | 15 | Fe Alloy
65 | 65.396 | 17.9 | 12.6 | 2.75 | 0 | 0.07 | 0 | 0.03 | 0.7 | 0.53 | NA | 0.012 | 0.012 | 0 | 33.6 | 34.8 | 32.4 | 10% FeCl3 | 24 hour isothermal exposure, after which temp was increased in 2.5oC steps every 24 hours until pitting is observed | NA | 0.001736111 | Experimental alloys were melted from virgin materials in either 50 or 500 pound heats. The 50 pound heats were poured as four 12 pound splits containing increases in Mo concentration. All experimental alloys were deoxidized with Al up to 2 pounds/ton of metal. The ingots were cropped, conditioned by grinding and hot rolled to sheet. All of the alloys were tested in the single phase quench annealed condition. The surface finish of all the stainless steel coupons tested for pitting resistance wa prepared by abrading with 120 grit silicon carbide paper. | Austenitic | 8429-2 | 15 | Fe Alloy
66 | 65.48 | 17.74 | 12.63 | 2.85 | 0 | 0.23 | 0 | 0.03 | 0.58 | 0.46 | NA | NA | NA | 0 | 36.15 | 37.4 | 34.9 | 10% FeCl3 | 24 hour isothermal exposure, after which temp was increased in 2.5oC steps every 24 hours until pitting is observed | NA | 0.001736111 | Experimental alloys were melted from virgin materials in either 50 or 500 pound heats. The 50 pound heats were poured as four 12 pound splits containing increases in Mo concentration. All experimental alloys were deoxidized with Al up to 2 pounds/ton of metal. The ingots were cropped, conditioned by grinding and hot rolled to sheet. All of the alloys were tested in the single phase quench annealed condition. The surface finish of all the stainless steel coupons tested for pitting resistance wa prepared by abrading with 120 grit silicon carbide paper. | Austenitic | 8430-2 | 15 | Fe Alloy
67 | 65.45 | 17.5 | 12.5 | 3.26 | 0 | 0.23 | 0 | 0.03 | 0.57 | 0.46 | NA | NA | NA | 0 | 41.2 | 42.4 | 40 | 10% FeCl3 | 24 hour isothermal exposure, after which temp was increased in 2.5oC steps every 24 hours until pitting is observed | NA | 0.001736111 | Experimental alloys were melted from virgin materials in either 50 or 500 pound heats. The 50 pound heats were poured as four 12 pound splits containing increases in Mo concentration. All experimental alloys were deoxidized with Al up to 2 pounds/ton of metal. The ingots were cropped, conditioned by grinding and hot rolled to sheet. All of the alloys were tested in the single phase quench annealed condition. The surface finish of all the stainless steel coupons tested for pitting resistance wa prepared by abrading with 120 grit silicon carbide paper. | Austenitic | 8430-3 | 15 | Fe Alloy
68 | 50.81 | 19.38 | 22.68 | 6.04 | 0 | 0.2 | 0 | 0.04 | 0.47 | 0.38 | NA | NA | NA | 0 | 74.1 | 75.3 | 72.9 | 10% FeCl3 | 24 hour isothermal exposure, after which temp was increased in 2.5oC steps every 24 hours until pitting is observed | NA | 0.001736111 | Experimental alloys were melted from virgin materials in either 50 or 500 pound heats. The 50 pound heats were poured as four 12 pound splits containing increases in Mo concentration. All experimental alloys were deoxidized with Al up to 2 pounds/ton of metal. The ingots were cropped, conditioned by grinding and hot rolled to sheet. All of the alloys were tested in the single phase quench annealed condition. The surface finish of all the stainless steel coupons tested for pitting resistance wa prepared by abrading with 120 grit silicon carbide paper. | Austenitic | 8426 | 15 | Fe Alloy
69 | 50.203 | 18.67 | 23.8 | 6.3 | 0 | 0.224 | 0 | 0.013 | 0.33 | 0.46 | NA | NA | NA | 0 | 73.2 | 75.4 | 71 | 10% FeCl3 | 24 hour isothermal exposure, after which temp was increased in 2.5oC steps every 24 hours until pitting is observed | NA | 0.001736111 | Experimental alloys were melted from virgin materials in either 50 or 500 pound heats. The 50 pound heats were poured as four 12 pound splits containing increases in Mo concentration. All experimental alloys were deoxidized with Al up to 2 pounds/ton of metal. The ingots were cropped, conditioned by grinding and hot rolled to sheet. All of the alloys were tested in the single phase quench annealed condition. The surface finish of all the stainless steel coupons tested for pitting resistance wa prepared by abrading with 120 grit silicon carbide paper. | Austenitic | 7995 | 15 | Fe Alloy
70 | 55.876 | 19.17 | 20.24 | 3.04 | 0 | 0.19 | 0 | 0.03 | 0.44 | 0.99 | 0 | 0.012 | 0.012 | 0 | 31 | 32 | 30 | Nitrogenated 3.5% (0.6M) NaCl pH3 | The temperature at which the current density increased sharply to a value of 10μA/cm2 was considered to be the CPT | 500 | 0.6 | NA | NA | NA | 14 | Fe Alloy
71 | 54.285 | 17.88 | 18.96 | 7.3 | 0 | 0.2 | 0 | 0.03 | 0.43 | 0.89 | NA | 0.012 | 0.013 | 0 | 61 | 63.5 | 60 | Nitrogenated 3.5% (0.6M) NaCl pH3 | The temperature at which the current density increased sharply to a value of 10μA/cm2 was considered to be the CPT | 500 | 0.6 | NA | NA | NA | 14 | Fe Alloy
72 | 55.876 | 19.17 | 20.24 | 3.04 | 0 | 0.19 | 0 | 0.03 | 0.44 | 0.99 | NA | 0.012 | 0.012 | 0 | NA | 32.5 | 30 | 10% (0.6M) FeCl3 | The bath temperature was increased by 2.5C and the coupon reimmersed for another 24 hours. This process was continued until pitting was observed. Edge, end grain or crevice attack was not considered. | NA | 0.001736 | NA | NA | NA | 14 | Fe Alloy
73 | 54.285 | 17.88 | 18.96 | 7.3 | 0 | 0.2 | 0 | 0.03 | 0.43 | 0.89 | NA | 0.012 | 0.013 | 0 | NA | 62.5 | 60 | 10% (0.6M) FeCl3 | The bath temperature was increased by 2.5C and the coupon reimmersed for another 24 hours. This process was continued until pitting was observed. Edge, end grain or crevice attack was not considered. | NA | 0.001736 | NA | NA | NA | 14 | Fe Alloy
74 | 61.555 | 18.2 | 14.03 | 3.11 | 0 | 0 | 0 | 0.03 | 1 | 2 | NA | 0.045 | 0.03 | 0 | NA | 30 | 27.5 | 10% (0.6M) FeCl3 | The bath temperature was increased by 2.5C and the coupon reimmersed for another 24 hours. This process was continued until pitting was observed. Edge, end grain or crevice attack was not considered. | NA | 0.001736 | NA | NA | NA | 14 | Fe Alloy
75 | 52.078 | 17.3 | 23.8 | 4.6 | 0 | 0.03 | 0 | 0.018 | 0.44 | 1.72 | NA | 0.01 | 0.004 | 0 | NA | 45 | 42.5 | 10% (0.6M) FeCl3 | The bath temperature was increased by 2.5C and the coupon reimmersed for another 24 hours. This process was continued until pitting was observed. Edge, end grain or crevice attack was not considered. | NA | 0.001736 | NA | NA | NA | 14 | Fe Alloy
76 | 51.28 | 15.17 | 24.27 | 6 | 0 | 0.2 | 0 | 0.08 | 1 | 2 | NA | 0 | 0 | 0 | NA | 52.5 | 50 | 10% (0.6M) FeCl3 | The bath temperature was increased by 2.5C and the coupon reimmersed for another 24 hours. This process was continued until pitting was observed. Edge, end grain or crevice attack was not considered. | NA | 0.001736 | NA | NA | NA | 14 | Fe Alloy
77 | 52.208 | 20.06 | 25.58 | 0.01 | 0 | NA | 0 | 0.053 | 0.54 | 1.53 | NA | 0.009 | 0.01 | 0 | 20 | NA | NA | 0.1M NaCl | polarization | NA | NA | rolled sheet annealed at 1050 oC for 2 hours in vacum and then water quenched at 0 oC. | Austenitic steel | The paper did not state the test potential and scan rate of temperature. Specimen surfaces were mechanically polished with emery papers up to No. 6/0 and with cloth using the diluted suspension of chromium oxide, degreased with absolute ethyl alcohol, washed in distilled water, and finally dried with air blasts. Specimens for the electrochemical polarization measurements were masked with Teflon seal tapes attached to an epoxy resin undercoating, except for an area 1 cm2, while those for ESCA measurements wre not masked. | 21 | Fe Alloy
78 | 51.044 | 19.99 | 25.88 | 1.05 | 0 | NA | 0 | 0.057 | 0.48 | 1.48 | NA | 0.009 | 0.01 | 0 | 25 | NA | NA | 0.1M NaCl | polarization | NA | NA | rolled sheet annealed at 1050 oC for 2 hours in vacum and then water quenched at 0 oC. | Austenitic steel | The paper did not state the test potential and scan rate of temperature. Specimen surfaces were mechanically polished with emery papers up to No. 6/0 and with cloth using the diluted suspension of chromium oxide, degreased with absolute ethyl alcohol, washed in distilled water, and finally dried with air blasts. Specimens for the electrochemical polarization measurements were masked with Teflon seal tapes attached to an epoxy resin undercoating, except for an area 1 cm2, while those for ESCA measurements wre not masked. | 21 | Fe Alloy
79 | 49.277 | 20.16 | 25.52 | 2.97 | 0 | NA | 0 | 0.064 | 0.52 | 1.47 | NA | 0.009 | 0.01 | 0 | 34.9 | NA | NA | 0.1M NaCl | polarization | NA | NA | rolled sheet annealed at 1050 oC for 2 hours in vacum and then water quenched at 0 oC. | Austenitic steel | The paper did not state the test potential and scan rate of temperature. Specimen surfaces were mechanically polished with emery papers up to No. 6/0 and with cloth using the diluted suspension of chromium oxide, degreased with absolute ethyl alcohol, washed in distilled water, and finally dried with air blasts. Specimens for the electrochemical polarization measurements were masked with Teflon seal tapes attached to an epoxy resin undercoating, except for an area 1 cm2, while those for ESCA measurements wre not masked. | 21 | Fe Alloy
80 | 47.342 | 19.96 | 25.66 | 5.06 | 0 | NA | 0 | 0.059 | 0.46 | 1.44 | NA | 0.009 | 0.01 | 0 | 45.1 | NA | NA | 0.1M NaCl | polarization | NA | NA | rolled sheet annealed at 1050 oC for 2 hours in vacum and then water quenched at 0 oC. | Austenitic steel | The paper did not state the test potential and scan rate of temperature. Specimen surfaces were mechanically polished with emery papers up to No. 6/0 and with cloth using the diluted suspension of chromium oxide, degreased with absolute ethyl alcohol, washed in distilled water, and finally dried with air blasts. Specimens for the electrochemical polarization measurements were masked with Teflon seal tapes attached to an epoxy resin undercoating, except for an area 1 cm2, while those for ESCA measurements wre not masked. | 21 | Fe Alloy
81 | 52.208 | 20.06 | 25.58 | 0.01 | 0 | 0 | 0 | 0.053 | 0.54 | 1.53 | 0 | 0.009 | 0.01 | 0 | 19.73 | NA | NA | 0.05M Na2MoO4 + 0.1M NaCl | polarization | NA | NA | rolled sheet annealed at 1050 oC for 2 hours in vacum and then water quenched at 0 oC. | Austenitic steel | The paper did not state the test potential and scan rate of temperature. Specimen surfaces were mechanically polished with emery papers up to No. 6/0 and with cloth using the diluted suspension of chromium oxide, degreased with absolute ethyl alcohol, washed in distilled water, and finally dried with air blasts. Specimens for the electrochemical polarization measurements were masked with Teflon seal tapes attached to an epoxy resin undercoating, except for an area 1 cm2, while those for ESCA measurements wre not masked. | 21 | Fe Alloy
82 | 52.208 | 20.06 | 25.58 | 0.01 | 0 | 0 | 0 | 0.053 | 0.54 | 1.53 | 0 | 0.009 | 0.01 | 0 | 19.63 | NA | NA | 0.08M Na2MoO4 + 0.1M NaCl | polarization | NA | NA | rolled sheet annealed at 1050 oC for 2 hours in vacum and then water quenched at 0 oC. | Austenitic steel | The paper did not state the test potential and scan rate of temperature. Specimen surfaces were mechanically polished with emery papers up to No. 6/0 and with cloth using the diluted suspension of chromium oxide, degreased with absolute ethyl alcohol, washed in distilled water, and finally dried with air blasts. Specimens for the electrochemical polarization measurements were masked with Teflon seal tapes attached to an epoxy resin undercoating, except for an area 1 cm2, while those for ESCA measurements wre not masked. | 21 | Fe Alloy
83 | 52.208 | 20.06 | 25.58 | 0.01 | 0 | 0 | 0 | 0.053 | 0.54 | 1.53 | 0 | 0.009 | 0.01 | 0 | 39.65 | NA | NA | 0.11M Na2MoO4 + 0.1M NaCl | polarization | NA | NA | rolled sheet annealed at 1050 oC for 2 hours in vacum and then water quenched at 0 oC. | Austenitic steel | The paper did not state the test potential and scan rate of temperature. Specimen surfaces were mechanically polished with emery papers up to No. 6/0 and with cloth using the diluted suspension of chromium oxide, degreased with absolute ethyl alcohol, washed in distilled water, and finally dried with air blasts. Specimens for the electrochemical polarization measurements were masked with Teflon seal tapes attached to an epoxy resin undercoating, except for an area 1 cm2, while those for ESCA measurements wre not masked. | 21 | Fe Alloy
84 | 52.208 | 20.06 | 25.58 | 0.01 | 0 | 0 | 0 | 0.053 | 0.54 | 1.53 | 0 | 0.009 | 0.01 | 0 | 49.72 | NA | NA | 0.13M Na2MoO4 + 0.1M NaCl | polarization | NA | NA | rolled sheet annealed at 1050 oC for 2 hours in vacum and then water quenched at 0 oC. | Austenitic steel | The paper did not state the test potential and scan rate of temperature. Specimen surfaces were mechanically polished with emery papers up to No. 6/0 and with cloth using the diluted suspension of chromium oxide, degreased with absolute ethyl alcohol, washed in distilled water, and finally dried with air blasts. Specimens for the electrochemical polarization measurements were masked with Teflon seal tapes attached to an epoxy resin undercoating, except for an area 1 cm2, while those for ESCA measurements wre not masked. | 21 | Fe Alloy
85 | 52.208 | 20.06 | 25.58 | 0.01 | 0 | 0 | 0 | 0.053 | 0.54 | 1.53 | 0 | 0.009 | 0.01 | 0 | 69.8 | NA | NA | 0.15M Na2MoO4 + 0.1M NaCl | polarization | NA | NA | rolled sheet annealed at 1050 oC for 2 hours in vacum and then water quenched at 0 oC. | Austenitic steel | The paper did not state the test potential and scan rate of temperature. Specimen surfaces were mechanically polished with emery papers up to No. 6/0 and with cloth using the diluted suspension of chromium oxide, degreased with absolute ethyl alcohol, washed in distilled water, and finally dried with air blasts. Specimens for the electrochemical polarization measurements were masked with Teflon seal tapes attached to an epoxy resin undercoating, except for an area 1 cm2, while those for ESCA measurements wre not masked. | 21 | Fe Alloy
86 | 65.398 | 25.26 | 6.39 | 2.72 | 0 | 0.232 | 0 | NA | NA | NA | NA | NA | NA | 0 | 84.5 | NA | NA | deaerated 4M NaCl | To determine the CPT, the sample was polarized from the corrosion potential to 600 mVSCE at a scan rate of 1 mV/s. Then, the solution was heated at 0.5°C/min while simultaneously measuring the change in anodic current of the sample polarized at 600 mVSCE. CPT was measured to be that at which the anodic current increased abruptly. | 600 | 0.5 | solution-annealed for 2 h at 1,050°C and then aged at 850°C for 30 min, 1 h, and 10 h. | secondary phases present | NA | 78 | Fe Alloy
87 | 63.15 | 25.29 | 6.89 | 1.55 | 2.86 | 0.26 | 0 | NA | NA | NA | NA | NA | NA | 0 | 91 | NA | NA | deaerated 4M NaCl | To determine the CPT, the sample was polarized from the corrosion potential to 600 mVSCE at a scan rate of 1 mV/s. Then, the solution was heated at 0.5°C/min while simultaneously measuring the change in anodic current of the sample polarized at 600 mVSCE. CPT was measured to be that at which the anodic current increased abruptly. | 600 | 0.5 | solution-annealed for 2 h at 1,050°C and then aged at 850°C for 30 min, 1 h, and 10 h. | secondary phases present | NA | 78 | Fe Alloy
88 | 63.059 | 25.7 | 7 | 1.94 | 2.05 | 0.251 | 0 | NA | NA | NA | NA | NA | NA | 0 | 88.5 | NA | NA | deaerated 4M NaCl | To determine the CPT, the sample was polarized from the corrosion potential to 600 mVSCE at a scan rate of 1 mV/s. Then, the solution was heated at 0.5°C/min while simultaneously measuring the change in anodic current of the sample polarized at 600 mVSCE. CPT was measured to be that at which the anodic current increased abruptly. | 600 | 0.5 | solution-annealed for 2 h at 1,050°C and then aged at 850°C for 30 min, 1 h, and 10 h. | secondary phases present | NA | 78 | Fe Alloy
89 | 65.398 | 25.26 | 6.39 | 2.72 | 0 | 0.232 | 0 | NA | NA | NA | NA | NA | NA | 0 | 84 | NA | NA | deaerated 4M NaCl | To determine the CPT, the sample was polarized from the corrosion potential to 600 mVSCE at a scan rate of 1 mV/s. Then, the solution was heated at 0.5°C/min while simultaneously measuring the change in anodic current of the sample polarized at 600 mVSCE. CPT was measured to be that at which the anodic current increased abruptly. | 600 | 0.5 | solution annealed | secondary phases present | NA | 78 | Fe Alloy
90 | 65.398 | 25.26 | 6.39 | 2.72 | 0 | 0.232 | 0 | NA | NA | NA | NA | NA | NA | 0 | 78 | NA | NA | deaerated 4M NaCl | To determine the CPT, the sample was polarized from the corrosion potential to 600 mVSCE at a scan rate of 1 mV/s. Then, the solution was heated at 0.5°C/min while simultaneously measuring the change in anodic current of the sample polarized at 600 mVSCE. CPT was measured to be that at which the anodic current increased abruptly. | 600 | 0.5 | aging at 850°C for 10 minutes | secondary phases present | NA | 78 | Fe Alloy
91 | 65.398 | 25.26 | 6.39 | 2.72 | 0 | 0.232 | 0 | NA | NA | NA | NA | NA | NA | 0 | 75 | NA | NA | deaerated 4M NaCl | To determine the CPT, the sample was polarized from the corrosion potential to 600 mVSCE at a scan rate of 1 mV/s. Then, the solution was heated at 0.5°C/min while simultaneously measuring the change in anodic current of the sample polarized at 600 mVSCE. CPT was measured to be that at which the anodic current increased abruptly. | 600 | 0.5 | aging at 850°C for 30 minutes | secondary phases present | NA | 78 | Fe Alloy
92 | 65.398 | 25.26 | 6.39 | 2.72 | 0 | 0.232 | 0 | NA | NA | NA | NA | NA | NA | 0 | 69 | NA | NA | deaerated 4M NaCl | To determine the CPT, the sample was polarized from the corrosion potential to 600 mVSCE at a scan rate of 1 mV/s. Then, the solution was heated at 0.5°C/min while simultaneously measuring the change in anodic current of the sample polarized at 600 mVSCE. CPT was measured to be that at which the anodic current increased abruptly. | 600 | 0.5 | aging at 850°C for 10 hrs | secondary phases present | NA | 78 | Fe Alloy
93 | 63.15 | 25.29 | 6.89 | 1.55 | 2.86 | 0.26 | 0 | NA | NA | NA | NA | NA | NA | 0 | 91 | NA | NA | deaerated 4M NaCl | To determine the CPT, the sample was polarized from the corrosion potential to 600 mVSCE at a scan rate of 1 mV/s. Then, the solution was heated at 0.5°C/min while simultaneously measuring the change in anodic current of the sample polarized at 600 mVSCE. CPT was measured to be that at which the anodic current increased abruptly. | 600 | 0.5 | solution annealed | secondary phases present | NA | 78 | Fe Alloy
94 | 63.15 | 25.29 | 6.89 | 1.55 | 2.86 | 0.26 | 0 | NA | NA | NA | NA | NA | NA | 0 | 90 | NA | NA | deaerated 4M NaCl | To determine the CPT, the sample was polarized from the corrosion potential to 600 mVSCE at a scan rate of 1 mV/s. Then, the solution was heated at 0.5°C/min while simultaneously measuring the change in anodic current of the sample polarized at 600 mVSCE. CPT was measured to be that at which the anodic current increased abruptly. | 600 | 0.5 | aging at 850°C for 10 minutes | secondary phases present | NA | 78 | Fe Alloy
95 | 63.15 | 25.29 | 6.89 | 1.55 | 2.86 | 0.26 | 0 | NA | NA | NA | NA | NA | NA | 0 | 78 | NA | NA | deaerated 4M NaCl | To determine the CPT, the sample was polarized from the corrosion potential to 600 mVSCE at a scan rate of 1 mV/s. Then, the solution was heated at 0.5°C/min while simultaneously measuring the change in anodic current of the sample polarized at 600 mVSCE. CPT was measured to be that at which the anodic current increased abruptly. | 600 | 0.5 | aging at 850°C for 30 minutes | secondary phases present | NA | 78 | Fe Alloy
96 | 63.15 | 25.29 | 6.89 | 1.55 | 2.86 | 0.26 | 0 | NA | NA | NA | NA | NA | NA | 0 | 77 | NA | NA | deaerated 4M NaCl | To determine the CPT, the sample was polarized from the corrosion potential to 600 mVSCE at a scan rate of 1 mV/s. Then, the solution was heated at 0.5°C/min while simultaneously measuring the change in anodic current of the sample polarized at 600 mVSCE. CPT was measured to be that at which the anodic current increased abruptly. | 600 | 0.5 | aging at 850°C for 10 hrs | secondary phases present | NA | 78 | Fe Alloy
97 | 69.29 | 16.39 | 10.21 | 2.03 | 0 | 0.034 | 0 | 0.021 | 0.46 | 1.37 | 0.16 | 0.034 | 0.001 | 0 | 6.03 | NA | NA | 1 M NaCl | potentiodynamic, scan rate: 0.5 mV/s, The potential was swept at a constant rate from OCP to pitting potential or transpassive potential, at which the current density exceeded 100 µA/cm2. | NA | NA | as-recieved | NA | 316L, test area 1cm2 | 83 | Fe Alloy
98 | 65.32 | 17.97 | 11.52 | 3.1 | 0 | 0.079 | 0 | 0.021 | 0.33 | 1.3 | 0.33 | 0.029 | 0.001 | 0 | 26.8 | NA | NA | 1 M NaCl | potentiodynamic, scan rate: 0.5 mV/s, The potential was swept at a constant rate from OCP to pitting potential or transpassive potential, at which the current density exceeded 100 µA/cm2. | NA | NA | as-recieved | NA | 317L, test area 1cm2 | 83 | Fe Alloy
99 | 48.699 | 19.84 | 23.91 | 4.36 | 0 | 0.055 | 0 | 0.014 | 0.34 | 1.4 | 1.36 | 0.021 | 0.001 | 0 | 54.5 | NA | NA | 1 M NaCl | potentiodynamic, scan rate: 0.5 mV/s, The potential was swept at a constant rate from OCP to pitting potential or transpassive potential, at which the current density exceeded 100 µA/cm2. | NA | NA | as-recieved | NA | 904L, test area 1cm2 | 83 | Fe Alloy
100 | 54.874 | 19.81 | 17.83 | 5.88 | 0 | 0.19 | 0 | 0.016 | 0.35 | 0.37 | 0.66 | 0.019 | 0.001 | 0 | 86.49 | NA | NA | 1 M NaCl | potentiodynamic, scan rate: 0.5 mV/s, The potential was swept at a constant rate from OCP to pitting potential or transpassive potential, at which the current density exceeded 100 µA/cm2. | NA | NA | as-recieved | NA | 254SMO, test area 1cm2 | 83 | Fe Alloy
101 | 48.699 | 19.84 | 23.91 | 4.36 | 0 | 0.055 | 0 | 0.014 | 0.34 | 1.4 | 1.36 | 0.021 | 0.001 | 0 | 52.5 | NA | NA | 1 M NaCl | potentiodynamic, scan rate: 0.167 mV/s, The potential was swept at a constant rate from OCP to pitting potential or transpassive potential, at which the current density exceeded 100 µA/cm2. | NA | NA | as-recieved | NA | 904L, test area 1cm2 | 83 | Fe Alloy
102 | 54.874 | 19.81 | 17.83 | 5.88 | 0 | 0.19 | 0 | 0.016 | 0.35 | 0.37 | 0.66 | 0.019 | 0.001 | 0 | 82 | NA | NA | 3 M NaCl | potentiodynamic, scan rate: 0.5 mV/s, The potential was swept at a constant rate from OCP to pitting potential or transpassive potential, at which the current density exceeded 100 µA/cm2. | NA | NA | as-recieved | NA | 254SMO, test area 1cm2 | 83 | Fe Alloy
103 | 54.874 | 19.81 | 17.83 | 5.88 | 0 | 0.19 | 0 | 0.016 | 0.35 | 0.37 | 0.66 | 0.019 | 0.001 | 0 | 84.5 | 93 | 76.04 | 1 M NaCl | potentiostatic. After the temperature reached the CPT, where stable pitting occurred and current density continuously exceeded 100 µA/cm2 , the experiment was stopped. | 700 | 1 | 10 min heat treatment at 500C | NA | 254SMO, test area 1cm2 | 83 | Fe Alloy
104 | 54.874 | 19.81 | 17.83 | 5.88 | 0 | 0.19 | 0 | 0.016 | 0.35 | 0.37 | 0.66 | 0.019 | 0.001 | 0 | 95.26 | 99.14 | 91.39 | 1 M NaCl | potentiostatic. After the temperature reached the CPT, where stable pitting occurred and current density continuously exceeded 100 µA/cm2 , the experiment was stopped. | 700 | 1 | 10 min heat treatment at 600C | NA | 254SMO, test area 1cm2 | 83 | Fe Alloy
105 | 54.874 | 19.81 | 17.83 | 5.88 | 0 | 0.19 | 0 | 0.016 | 0.35 | 0.37 | 0.66 | 0.019 | 0.001 | 0 | 90.26 | 94.83 | 85.68 | 1 M NaCl | potentiostatic. After the temperature reached the CPT, where stable pitting occurred and current density continuously exceeded 100 µA/cm2 , the experiment was stopped. | 700 | 1 | 10 min heat treatment at 700C | NA | 254SMO, test area 1cm2 | 83 | Fe Alloy
106 | 54.874 | 19.81 | 17.83 | 5.88 | 0 | 0.19 | 0 | 0.016 | 0.35 | 0.37 | 0.66 | 0.019 | 0.001 | 0 | 91.17 | 100.86 | 81.43 | 1 M NaCl | potentiostatic. After the temperature reached the CPT, where stable pitting occurred and current density continuously exceeded 100 µA/cm2 , the experiment was stopped. | 700 | 1 | 10 min heat treatment at 800C | NA | 254SMO, test area 1cm2 | 83 | Fe Alloy
107 | 54.874 | 19.81 | 17.83 | 5.88 | 0 | 0.19 | 0 | 0.016 | 0.35 | 0.37 | 0.66 | 0.019 | 0.001 | 0 | 88.32 | 92.79 | 83.85 | 1 M NaCl | potentiostatic. After the temperature reached the CPT, where stable pitting occurred and current density continuously exceeded 100 µA/cm2 , the experiment was stopped. | 700 | 1 | 10 min heat treatment at 850C | NA | 254SMO, test area 1cm2 | 83 | Fe Alloy
108 | 54.874 | 19.81 | 17.83 | 5.88 | 0 | 0.19 | 0 | 0.016 | 0.35 | 0.37 | 0.66 | 0.019 | 0.001 | 0 | 83.31 | 88.8 | 77.87 | 1 M NaCl | potentiostatic. After the temperature reached the CPT, where stable pitting occurred and current density continuously exceeded 100 µA/cm2 , the experiment was stopped. | 700 | 1 | 10 min heat treatment at 900C | NA | 254SMO, test area 1cm2 | 83 | Fe Alloy
109 | 54.874 | 19.81 | 17.83 | 5.88 | 0 | 0.19 | 0 | 0.016 | 0.35 | 0.37 | 0.66 | 0.019 | 0.001 | 0 | 71.36 | 74.27 | 68.51 | 1 M NaCl | potentiostatic. After the temperature reached the CPT, where stable pitting occurred and current density continuously exceeded 100 µA/cm2 , the experiment was stopped. | 700 | 1 | 10 min heat treatment at 950C | NA | 254SMO, test area 1cm2 | 83 | Fe Alloy
110 | 54.874 | 19.81 | 17.83 | 5.88 | 0 | 0.19 | 0 | 0.016 | 0.35 | 0.37 | 0.66 | 0.019 | 0.001 | 0 | 80.67 | 83.2 | 78.14 | 1 M NaCl | potentiostatic. After the temperature reached the CPT, where stable pitting occurred and current density continuously exceeded 100 µA/cm2 , the experiment was stopped. | 700 | 1 | 10 min heat treatment at 1000C | NA | 254SMO, test area 1cm2 | 83 | Fe Alloy
111 | 54.874 | 19.81 | 17.83 | 5.88 | 0 | 0.19 | 0 | 0.016 | 0.35 | 0.37 | 0.66 | 0.019 | 0.001 | 0 | 87.78 | 90.2 | 85.25 | 1 M NaCl | potentiostatic. After the temperature reached the CPT, where stable pitting occurred and current density continuously exceeded 100 µA/cm2 , the experiment was stopped. | 700 | 1 | 10 min heat treatment at 1100C | NA | 254SMO, test area 1cm2 | 83 | Fe Alloy
112 | 48.699 | 19.84 | 23.91 | 4.36 | 0 | 0.055 | 0 | 0.014 | 0.34 | 1.4 | 1.36 | 0.021 | 0.001 | 0 | 54 | 53.2 | 54.8 | 1 M NaCl | potentiostatic. After the temperature reached the CPT, where stable pitting occurred and current density continuously exceeded 100 µA/cm2 , the experiment was stopped. | 900 | 1 | as-recieved | NA | 904L, test area 1cm2 | 83 | Fe Alloy
113 | 48.699 | 19.84 | 23.91 | 4.36 | 0 | 0.055 | 0 | 0.014 | 0.34 | 1.4 | 1.36 | 0.021 | 0.001 | 0 | 55.9 | 54.6 | 57.2 | 1 M NaCl | potentiostatic. After the temperature reached the CPT, where stable pitting occurred and current density continuously exceeded 100 µA/cm2 , the experiment was stopped. | 800 | 1 | as-recieved | NA | 904L, test area 1cm2 | 83 | Fe Alloy
114 | 48.699 | 19.84 | 23.91 | 4.36 | 0 | 0.055 | 0 | 0.014 | 0.34 | 1.4 | 1.36 | 0.021 | 0.001 | 0 | 58.3 | 56.6 | 60 | 1 M NaCl | potentiostatic. After the temperature reached the CPT, where stable pitting occurred and current density continuously exceeded 100 µA/cm2 , the experiment was stopped. | 700 | 1 | as-recieved | NA | 904L, test area 1cm2 | 83 | Fe Alloy
115 | 48.699 | 19.84 | 23.91 | 4.36 | 0 | 0.055 | 0 | 0.014 | 0.34 | 1.4 | 1.36 | 0.021 | 0.001 | 0 | 59 | 55.7 | 62.3 | 1 M NaCl | potentiostatic. After the temperature reached the CPT, where stable pitting occurred and current density continuously exceeded 100 µA/cm2 , the experiment was stopped. | 600 | 1 | as-recieved | NA | 904L, test area 1cm2 | 83 | Fe Alloy
116 | 48.699 | 19.84 | 23.91 | 4.36 | 0 | 0.055 | 0 | 0.014 | 0.34 | 1.4 | 1.36 | 0.021 | 0.001 | 0 | 65 | 60.5 | 69.5 | 1 M NaCl | potentiostatic. After the temperature reached the CPT, where stable pitting occurred and current density continuously exceeded 100 µA/cm2 , the experiment was stopped. | 500 | 1 | as-recieved | NA | 904L, test area 1cm2 | 83 | Fe Alloy
117 | 48.699 | 19.84 | 23.91 | 4.36 | 0 | 0.055 | 0 | 0.014 | 0.34 | 1.4 | 1.36 | 0.021 | 0.001 | 0 | 66.1 | 61.4 | 70.8 | 1 M NaCl | potentiostatic. After the temperature reached the CPT, where stable pitting occurred and current density continuously exceeded 100 µA/cm2 , the experiment was stopped. | 400 | 1 | as-recieved | NA | 904L, test area 1cm2 | 83 | Fe Alloy

## Crevice Corrosion Temp
No | Composition, wt.% | [19 empty] | Tcrev, oC |  |  | Test Solution | Test Method | Test Potential | Scan rate of temperature | Heat treatment | Microstructures | Comments | Reference
| Fe | Cr | Ni | Mo | W | N | Nb | C | Si | Mn | Cu | P | S | Al | V | Co | Re | Ce | Ti | Nb+Ta | Avg. | Max | Min |  |  | mV(SCE) | oC /min |  |  |  |  | Material class
1 | 61.75 | 18.5 | 15 | 4.3 | 0 | 0.15 | 0 | NA | 0.3 | NA | NA | NA | NA | 0 | 0 | 0 | 0 | 0 | 0 | 0 | NA | 25.25424 | 21.69492 | 6% FeCl3 solution | 24-hours immersion in 6% FeCl3 according to ASTM G78 | NA | NA | NA | NA | S31726 | 50 | Fe Alloy
2 | 67.6 | 22.5 | 6.5 | 3.2 | 0 | 0.2 | 0 | NA | NA | NA | NA | NA | NA | 0 | 0 | 0 | 0 | 0 | 0 | 0 | NA | 35.08475 | 26.44068 | 6% FeCl3 solution | 24-hours immersion in 6% FeCl3 according to ASTM G78 | NA | NA | NA | NA | S31803 | 50 | Fe Alloy
3 | 62.75 | 25 | 7 | 3.5 | 0 | 0.25 | 0 | NA | NA | NA | 1.5 | NA | NA | 0 | 0 | 0 | 0 | 0 | 0 | 0 | NA | 40 | 36.27119 | 6% FeCl3 solution | 24-hours immersion in 6% FeCl3 according to ASTM G78 | NA | NA | NA | NA | S32550 | 50 | Fe Alloy
4 | 47.8 | 20 | 25 | 6 | 0 | 0.2 | 0 | NA | NA | NA | 1 | NA | NA | 0 | 0 | 0 | 0 | 0 | 0 | 0 | NA | 45.08475 | 36.94915 | 6% FeCl3 solution | 24-hours immersion in 6% FeCl3 according to ASTM G78 | NA | NA | NA | NA | N08926 | 50 | Fe Alloy
5 | 48.15 | 23 | 22 | 6.2 | 0 | 0.25 | 0 | NA | NA | NA | 0.4 | NA | NA | 0 | 0 | 0 | 0 | 0 | 0 | 0 | NA | 60 | 49.15254 | 6% FeCl3 solution | 24-hours immersion in 6% FeCl3 according to ASTM G78 | NA | NA | NA | NA | SR50A | 50 | Fe Alloy
6 | 44.05 | 24 | 22 | 6 | 2 | 0.45 | 0 | NA | NA | NA | 1.5 | NA | NA | 0 | 0 | 0 | 0 | 0 | 0 | 0 | NA | 65.08475 | 59.32203 | 6% FeCl3 solution | 24-hours immersion in 6% FeCl3 according to ASTM G78 | NA | NA | NA | NA | S31266 | 50 | Fe Alloy
7 | 4 | 21 | 58.5 | 13.5 | 3 | NA | 0 | NA | NA | NA | NA | NA | NA | 0 | 0 | 0 | 0 | 0 | 0 | 0 | NA | 40 | 34.0678 | 6% FeCl3 solution | 24-hours immersion in 6% FeCl3 according to ASTM G78 | NA | NA | NA | NA | N06625 | 50 | Other
8 | 48.453 | 19.9 | 25 | 4.55 | 0 | 0.13 | 0 | 0.015 | 0.49 | 1.45 | NA | 0.009 | 0.003 | 0 | 0 | 0 | 0 | 0 | 0 | 0 | 60.4 | 71.94 | 52.34 | 0.2 M NaCl | potentiostatic. ground to 600 grit finish at least 18 h before the test. Exposed area 10 cm2. two such specimens were clamped together to produce a metal-metal crevice. | 600 | 0.133 | annealed for 20 min at 1100C, water quenched | uniform austenitic structure | prepared as laboratory heats and then forged, extruded (or hot-rolled in the case of the K and L series), and cold-rolled to 3-mm (0.12-in.) | 51 | Fe Alloy
9 | 48.394 | 19.8 | 25 | 4.59 | 0 | 0.21 | 0 | 0.014 | 0.54 | 1.44 | NA | 0.009 | 0.003 | 0 | 0 | 0 | 0 | 0 | 0 | 0 | 68.8 | 75.55 | 60.05 | 0.2 M NaCl | potentiostatic. ground to 600 grit finish at least 18 h before the test. Exposed area 10 cm2. two such specimens were clamped together to produce a metal-metal crevice. | 600 | 0.133 | annealed for 20 min at 1100C, water quenched | uniform austenitic structure | prepared as laboratory heats and then forged, extruded (or hot-rolled in the case of the K and L series), and cold-rolled to 3-mm (0.12-in.) | 51 | Fe Alloy
10 | 53.062 | 20.14 | 24.75 | 0.08 | 0 | 0.064 | 0 | 0.014 | 0.53 | 1.31 | 0.037 | 0.01 | 0.003 | 0 | 0 | 0 | 0 | 0 | 0 | 0 | 14.69 | 19.26 | 10.39 | 0.2 M NaCl | potentiostatic. Gound to 600 grit at least 18 h before the test. The temperature was increased by 2C every 15 minutes until a current increase indicated corrosion attack. The crevice were metal-metal crevice produced by clamping two test pieces together and tightening with a torque wrench. | 600 | 0.133 | annealled at 1100C for 20min, brine quenched | NA | Gound to 600 grit at least 18 h before the test | 42 | Fe Alloy
11 | 52.888 | 20.03 | 24.87 | 0.04 | 0 | 0.13 | 0 | 0.014 | 0.55 | 1.43 | 0.036 | 0.009 | 0.003 | 0 | 0 | 0 | 0 | 0 | 0 | 0 | 15.61 | 18.48 | 12.65 | 0.2 M NaCl | potentiostatic. Gound to 600 grit at least 18 h before the test. The temperature was increased by 2C every 15 minutes until a current increase indicated corrosion attack. The crevice were metal-metal crevice produced by clamping two test pieces together and tightening with a torque wrench. | 600 | 0.133 | annealled at 1100C for 20min, brine quenched | NA | Gound to 600 grit at least 18 h before the test | 42 | Fe Alloy
12 | 52.878 | 19.96 | 24.9 | 0.04 | 0 | 0.18 | 0 | 0.013 | 0.55 | 1.43 | 0.036 | 0.01 | 0.003 | 0 | 0 | 0 | 0 | 0 | 0 | 0 | 18.36 | 22.48 | 13.97 | 0.2 M NaCl | potentiostatic. Gound to 600 grit at least 18 h before the test. The temperature was increased by 2C every 15 minutes until a current increase indicated corrosion attack. The crevice were metal-metal crevice produced by clamping two test pieces together and tightening with a torque wrench. | 600 | 0.133 | annealled at 1100C for 20min, brine quenched | NA | Gound to 600 grit at least 18 h before the test | 42 | Fe Alloy
13 | 48.696 | 19.85 | 24.86 | 4.5 | 0 | 0.061 | 0 | 0.02 | 0.54 | 1.42 | 0.04 | 0.01 | 0.003 | 0 | 0 | 0 | 0 | 0 | 0 | 0 | 56.4 | 64.11 | 48.78 | 0.2 M NaCl | potentiostatic. Gound to 600 grit at least 18 h before the test. The temperature was increased by 2C every 15 minutes until a current increase indicated corrosion attack. The crevice were metal-metal crevice produced by clamping two test pieces together and tightening with a torque wrench. | 600 | 0.133 | annealled at 1100C for 20min, brine quenched | NA | Gound to 600 grit at least 18 h before the test | 42 | Fe Alloy
14 | 48.494 | 19.87 | 24.95 | 4.55 | 0 | 0.13 | 0 | 0.015 | 0.49 | 1.45 | 0.039 | 0.009 | 0.003 | 0 | 0 | 0 | 0 | 0 | 0 | 0 | 60.36 | 69.24 | 51.57 | 0.2 M NaCl | potentiostatic. Gound to 600 grit at least 18 h before the test. The temperature was increased by 2C every 15 minutes until a current increase indicated corrosion attack. The crevice were metal-metal crevice produced by clamping two test pieces together and tightening with a torque wrench. | 600 | 0.133 | annealled at 1100C for 20min, brine quenched | NA | Gound to 600 grit at least 18 h before the test | 42 | Fe Alloy
15 | 48.332 | 19.83 | 24.99 | 4.59 | 0 | 0.21 | 0 | 0.014 | 0.54 | 1.44 | 0.042 | 0.009 | 0.003 | 0 | 0 | 0 | 0 | 0 | 0 | 0 | 68.15 | 76.76 | 60.71 | 0.2 M NaCl | potentiostatic. Gound to 600 grit at least 18 h before the test. The temperature was increased by 2C every 15 minutes until a current increase indicated corrosion attack. The crevice were metal-metal crevice produced by clamping two test pieces together and tightening with a torque wrench. | 600 | 0.133 | annealled at 1100C for 20min, brine quenched | NA | Gound to 600 grit at least 18 h before the test | 42 | Fe Alloy
16 | 53.506 | 18.3 | 20.3 | 3.79 | 0 | 0.19 | 0 | 0.04 | 3.5 | 0.36 | 0 | 0.009 | 0.005 | 0 | 0 | 0 | 0 | 0 | 0 | 0 | NA | 5 | 2.5 | 10% FeCl3 | In order to simulate the worst possible crevice configuration, three types of crevices have been used: metal to metal, Teflon to metal', and rubber (elastic band) to metal. The testing method adopted is an extension of the technique which proved successful for the quantitative evaluation of pit initiation resistance. Samples of stainless steel have been exposed to 10% FeC13 for 24 hours at fixed temperature in at least two of the three crevice configurations mentioned above. At the end of one such exposure period, the stainless steel was examined visually. If no corrosion attack of any type could be observed, the sample was considered to be immune at that temperature and was then exposed for a further 24 hours at a 2.5 C higher temperature. This procedure was continued until attack of any kind (edge, end-grain, elastic to metal crevice, metal to metal crevice, etc) was observed. The CCT was bracketed by that 2.5 C temperature interval in which the go/no-go characteristics were observed. Go/noago results obtained in 24 hour tests were routinely confirmed in 66 hour tests and in the case of one alloy, the CCT was found to be valid for a 30 day exposure in 10% FeCl3. | None | 0.001736 | All of the alloys were tested in the single-phase quench-annealed condition with abraded surfaces (120 grit silicon carbide). | NA | Cr, Ni, Mn, C, N, Si, P, S, Cu content were extrapolated form other splits of the same heat which were analyzed. Surface of alloys were abraded to 120 grit SiC. | 13 | Fe Alloy
17 | 63.535 | 17.62 | 12.51 | 3.85 | 0 | 0.07 | 0 | 0.02 | 0.71 | 1.66 | 0 | 0.012 | 0.013 | 0 | 0 | 0 | 0 | 0 | 0 | 0 | NA | <-2.5 | NA | 10% FeCl3 | In order to simulate the worst possible crevice configuration, three types of crevices have been used: metal to metal, Teflon to metal', and rubber (elastic band) to metal. The testing method adopted is an extension of the technique which proved successful for the quantitative evaluation of pit initiation resistance. Samples of stainless steel have been exposed to 10% FeC13 for 24 hours at fixed temperature in at least two of the three crevice configurations mentioned above. At the end of one such exposure period, the stainless steel was examined visually. If no corrosion attack of any type could be observed, the sample was considered to be immune at that temperature and was then exposed for a further 24 hours at a 2.5 C higher temperature. This procedure was continued until attack of any kind (edge, end-grain, elastic to metal crevice, metal to metal crevice, etc) was observed. The CCT was bracketed by that 2.5 C temperature interval in which the go/no-go characteristics were observed. Go/noago results obtained in 24 hour tests were routinely confirmed in 66 hour tests and in the case of one alloy, the CCT was found to be valid for a 30 day exposure in 10% FeCl3. | None | 0.001736 | All of the alloys were tested in the single-phase quench-annealed condition with abraded surfaces (120 grit silicon carbide). | NA | Cr, Ni, Mn, C, N, Si, P, S, Cu content were extrapolated form other splits of the same heat which were analyzed. Surface of alloys were abraded to 120 grit SiC. | 13 | Fe Alloy
18 | 61.91 | 18.89 | 15.13 | 4.05 | 0 | NA | 0 | 0.02 | NA | NA | 0 | 0 | 0 | 0 | 0 | 0 | 0 | 0 | 0 | 0 | NA | <-2.5 | NA | 10% FeCl3 | In order to simulate the worst possible crevice configuration, three types of crevices have been used: metal to metal, Teflon to metal', and rubber (elastic band) to metal. The testing method adopted is an extension of the technique which proved successful for the quantitative evaluation of pit initiation resistance. Samples of stainless steel have been exposed to 10% FeC13 for 24 hours at fixed temperature in at least two of the three crevice configurations mentioned above. At the end of one such exposure period, the stainless steel was examined visually. If no corrosion attack of any type could be observed, the sample was considered to be immune at that temperature and was then exposed for a further 24 hours at a 2.5 C higher temperature. This procedure was continued until attack of any kind (edge, end-grain, elastic to metal crevice, metal to metal crevice, etc) was observed. The CCT was bracketed by that 2.5 C temperature interval in which the go/no-go characteristics were observed. Go/noago results obtained in 24 hour tests were routinely confirmed in 66 hour tests and in the case of one alloy, the CCT was found to be valid for a 30 day exposure in 10% FeCl3. | None | 0.001736 | All of the alloys were tested in the single-phase quench-annealed condition with abraded surfaces (120 grit silicon carbide). | NA | Cr, Ni, Mn, C, N, Si, P, S, Cu content were extrapolated form other splits of the same heat which were analyzed. Surface of alloys were abraded to 120 grit SiC. | 13 | Fe Alloy
19 | 55.863 | 19 | 20 | 4.45 | 0 | 0.2 | 0 | 0.03 | 0.33 | 0.09 | 0.01 | 0.016 | 0.011 | 0 | 0 | 0 | 0 | 0 | 0 | 0 | NA | 10 | 7.5 | 10% FeCl3 | In order to simulate the worst possible crevice configuration, three types of crevices have been used: metal to metal, Teflon to metal', and rubber (elastic band) to metal. The testing method adopted is an extension of the technique which proved successful for the quantitative evaluation of pit initiation resistance. Samples of stainless steel have been exposed to 10% FeC13 for 24 hours at fixed temperature in at least two of the three crevice configurations mentioned above. At the end of one such exposure period, the stainless steel was examined visually. If no corrosion attack of any type could be observed, the sample was considered to be immune at that temperature and was then exposed for a further 24 hours at a 2.5 C higher temperature. This procedure was continued until attack of any kind (edge, end-grain, elastic to metal crevice, metal to metal crevice, etc) was observed. The CCT was bracketed by that 2.5 C temperature interval in which the go/no-go characteristics were observed. Go/noago results obtained in 24 hour tests were routinely confirmed in 66 hour tests and in the case of one alloy, the CCT was found to be valid for a 30 day exposure in 10% FeCl3. | None | 0.001736 | All of the alloys were tested in the single-phase quench-annealed condition with abraded surfaces (120 grit silicon carbide). | NA | Cr, Ni, Mn, C, N, Si, P, S, Cu content were extrapolated form other splits of the same heat which were analyzed. Surface of alloys were abraded to 120 grit SiC. | 13 | Fe Alloy
20 | 54.856 | 19 | 20 | 4.48 | 0 | 0.2 | 0 | 0.03 | 0.44 | 0.96 | 0.01 | 0.012 | 0.012 | 0 | 0 | 0 | 0 | 0 | 0 | 0 | NA | 12.5 | 10 | 10% FeCl3 | In order to simulate the worst possible crevice configuration, three types of crevices have been used: metal to metal, Teflon to metal', and rubber (elastic band) to metal. The testing method adopted is an extension of the technique which proved successful for the quantitative evaluation of pit initiation resistance. Samples of stainless steel have been exposed to 10% FeC13 for 24 hours at fixed temperature in at least two of the three crevice configurations mentioned above. At the end of one such exposure period, the stainless steel was examined visually. If no corrosion attack of any type could be observed, the sample was considered to be immune at that temperature and was then exposed for a further 24 hours at a 2.5 C higher temperature. This procedure was continued until attack of any kind (edge, end-grain, elastic to metal crevice, metal to metal crevice, etc) was observed. The CCT was bracketed by that 2.5 C temperature interval in which the go/no-go characteristics were observed. Go/noago results obtained in 24 hour tests were routinely confirmed in 66 hour tests and in the case of one alloy, the CCT was found to be valid for a 30 day exposure in 10% FeCl3. | None | 0.001736 | All of the alloys were tested in the single-phase quench-annealed condition with abraded surfaces (120 grit silicon carbide). | NA | Cr, Ni, Mn, C, N, Si, P, S, Cu content were extrapolated form other splits of the same heat which were analyzed. Surface of alloys were abraded to 120 grit SiC. | 13 | Fe Alloy
21 | 52.074 | 17.3 | 23.8 | 4.6 | 0 | 0.034 | 0 | 0.018 | 0.44 | 1.72 | 0 | 0.01 | 0.004 | 0 | 0 | 0 | 0 | 0 | 0 | 0 | NA | 5 | 2.5 | 10% FeCl3 | In order to simulate the worst possible crevice configuration, three types of crevices have been used: metal to metal, Teflon to metal', and rubber (elastic band) to metal. The testing method adopted is an extension of the technique which proved successful for the quantitative evaluation of pit initiation resistance. Samples of stainless steel have been exposed to 10% FeC13 for 24 hours at fixed temperature in at least two of the three crevice configurations mentioned above. At the end of one such exposure period, the stainless steel was examined visually. If no corrosion attack of any type could be observed, the sample was considered to be immune at that temperature and was then exposed for a further 24 hours at a 2.5 C higher temperature. This procedure was continued until attack of any kind (edge, end-grain, elastic to metal crevice, metal to metal crevice, etc) was observed. The CCT was bracketed by that 2.5 C temperature interval in which the go/no-go characteristics were observed. Go/noago results obtained in 24 hour tests were routinely confirmed in 66 hour tests and in the case of one alloy, the CCT was found to be valid for a 30 day exposure in 10% FeCl3. | None | 0.001736 | All of the alloys were tested in the single-phase quench-annealed condition with abraded surfaces (120 grit silicon carbide). | NA | Cr, Ni, Mn, C, N, Si, P, S, Cu content were extrapolated form other splits of the same heat which were analyzed. Surface of alloys were abraded to 120 grit SiC. | 13 | Fe Alloy
22 | 55.756 | 18 | 19 | 5.6 | 0 | 0.2 | 0 | 0.03 | 0.44 | 0.93 | 0.02 | 0.012 | 0.012 | 0 | 0 | 0 | 0 | 0 | 0 | 0 | NA | 17.5 | 15 | 10% FeCl3 | In order to simulate the worst possible crevice configuration, three types of crevices have been used: metal to metal, Teflon to metal', and rubber (elastic band) to metal. The testing method adopted is an extension of the technique which proved successful for the quantitative evaluation of pit initiation resistance. Samples of stainless steel have been exposed to 10% FeC13 for 24 hours at fixed temperature in at least two of the three crevice configurations mentioned above. At the end of one such exposure period, the stainless steel was examined visually. If no corrosion attack of any type could be observed, the sample was considered to be immune at that temperature and was then exposed for a further 24 hours at a 2.5 C higher temperature. This procedure was continued until attack of any kind (edge, end-grain, elastic to metal crevice, metal to metal crevice, etc) was observed. The CCT was bracketed by that 2.5 C temperature interval in which the go/no-go characteristics were observed. Go/noago results obtained in 24 hour tests were routinely confirmed in 66 hour tests and in the case of one alloy, the CCT was found to be valid for a 30 day exposure in 10% FeCl3. | None | 0.001736 | All of the alloys were tested in the single-phase quench-annealed condition with abraded surfaces (120 grit silicon carbide). | NA | Cr, Ni, Mn, C, N, Si, P, S, Cu content were extrapolated form other splits of the same heat which were analyzed. Surface of alloys were abraded to 120 grit SiC. | 13 | Fe Alloy
23 | 50.782 | 19.38 | 22.68 | 6.04 | 0 | 0.2 | 0 | 0.04 | 0.47 | 0.38 | NA | 0.014 | 0.014 | 0 | 0 | 0 | 0 | 0 | 0 | 0 | NA | 27.5 | 25 | 10% FeCl3 | In order to simulate the worst possible crevice configuration, three types of crevices have been used: metal to metal, Teflon to metal', and rubber (elastic band) to metal. The testing method adopted is an extension of the technique which proved successful for the quantitative evaluation of pit initiation resistance. Samples of stainless steel have been exposed to 10% FeC13 for 24 hours at fixed temperature in at least two of the three crevice configurations mentioned above. At the end of one such exposure period, the stainless steel was examined visually. If no corrosion attack of any type could be observed, the sample was considered to be immune at that temperature and was then exposed for a further 24 hours at a 2.5 C higher temperature. This procedure was continued until attack of any kind (edge, end-grain, elastic to metal crevice, metal to metal crevice, etc) was observed. The CCT was bracketed by that 2.5 C temperature interval in which the go/no-go characteristics were observed. Go/noago results obtained in 24 hour tests were routinely confirmed in 66 hour tests and in the case of one alloy, the CCT was found to be valid for a 30 day exposure in 10% FeCl3. | None | 0.001736 | All of the alloys were tested in the single-phase quench-annealed condition with abraded surfaces (120 grit silicon carbide). | NA | Cr, Ni, Mn, C, N, Si, P, S, Cu content were extrapolated form other splits of the same heat which were analyzed. Surface of alloys were abraded to 120 grit SiC. | 13 | Fe Alloy
24 | 55.264 | 18 | 19 | 6.18 | 0 | 0.06 | 0 | 0.02 | 0.48 | 0.95 | 0.02 | 0.011 | 0.015 | 0 | 0 | 0 | 0 | 0 | 0 | 0 | NA | 20 | 17.5 | 10% FeCl3 | In order to simulate the worst possible crevice configuration, three types of crevices have been used: metal to metal, Teflon to metal', and rubber (elastic band) to metal. The testing method adopted is an extension of the technique which proved successful for the quantitative evaluation of pit initiation resistance. Samples of stainless steel have been exposed to 10% FeC13 for 24 hours at fixed temperature in at least two of the three crevice configurations mentioned above. At the end of one such exposure period, the stainless steel was examined visually. If no corrosion attack of any type could be observed, the sample was considered to be immune at that temperature and was then exposed for a further 24 hours at a 2.5 C higher temperature. This procedure was continued until attack of any kind (edge, end-grain, elastic to metal crevice, metal to metal crevice, etc) was observed. The CCT was bracketed by that 2.5 C temperature interval in which the go/no-go characteristics were observed. Go/noago results obtained in 24 hour tests were routinely confirmed in 66 hour tests and in the case of one alloy, the CCT was found to be valid for a 30 day exposure in 10% FeCl3. | None | 0.001736 | All of the alloys were tested in the single-phase quench-annealed condition with abraded surfaces (120 grit silicon carbide). | NA | Cr, Ni, Mn, C, N, Si, P, S, Cu content were extrapolated form other splits of the same heat which were analyzed. Surface of alloys were abraded to 120 grit SiC. | 13 | Fe Alloy
25 | 50.152 | 18.67 | 23.8 | 6.3 | 0 | 0.224 | 0 | 0.043 | 0.33 | 0.46 | NA | 0.013 | 0.008 | 0 | 0 | 0 | 0 | 0 | 0 | 0 | NA | 35 | 32.5 | 10% FeCl3 | In order to simulate the worst possible crevice configuration, three types of crevices have been used: metal to metal, Teflon to metal', and rubber (elastic band) to metal. The testing method adopted is an extension of the technique which proved successful for the quantitative evaluation of pit initiation resistance. Samples of stainless steel have been exposed to 10% FeC13 for 24 hours at fixed temperature in at least two of the three crevice configurations mentioned above. At the end of one such exposure period, the stainless steel was examined visually. If no corrosion attack of any type could be observed, the sample was considered to be immune at that temperature and was then exposed for a further 24 hours at a 2.5 C higher temperature. This procedure was continued until attack of any kind (edge, end-grain, elastic to metal crevice, metal to metal crevice, etc) was observed. The CCT was bracketed by that 2.5 C temperature interval in which the go/no-go characteristics were observed. Go/noago results obtained in 24 hour tests were routinely confirmed in 66 hour tests and in the case of one alloy, the CCT was found to be valid for a 30 day exposure in 10% FeCl3. | None | 0.001736 | All of the alloys were tested in the single-phase quench-annealed condition with abraded surfaces (120 grit silicon carbide). | NA | Cr, Ni, Mn, C, N, Si, P, S, Cu content were extrapolated form other splits of the same heat which were analyzed. Surface of alloys were abraded to 120 grit SiC. | 13 | Fe Alloy
26 | 48.345 | 18.95 | 23.61 | 6.5 | 0 | NA | 0 | 0.038 | 0.81 | 1.73 | NA | 0.013 | 0.004 | 0 | 0 | 0 | 0 | 0 | 0 | 0 | NA | 30 | 27.5 | 10% FeCl3 | In order to simulate the worst possible crevice configuration, three types of crevices have been used: metal to metal, Teflon to metal', and rubber (elastic band) to metal. The testing method adopted is an extension of the technique which proved successful for the quantitative evaluation of pit initiation resistance. Samples of stainless steel have been exposed to 10% FeC13 for 24 hours at fixed temperature in at least two of the three crevice configurations mentioned above. At the end of one such exposure period, the stainless steel was examined visually. If no corrosion attack of any type could be observed, the sample was considered to be immune at that temperature and was then exposed for a further 24 hours at a 2.5 C higher temperature. This procedure was continued until attack of any kind (edge, end-grain, elastic to metal crevice, metal to metal crevice, etc) was observed. The CCT was bracketed by that 2.5 C temperature interval in which the go/no-go characteristics were observed. Go/noago results obtained in 24 hour tests were routinely confirmed in 66 hour tests and in the case of one alloy, the CCT was found to be valid for a 30 day exposure in 10% FeCl3. | None | 0.001736 | All of the alloys were tested in the single-phase quench-annealed condition with abraded surfaces (120 grit silicon carbide). | NA | Cr, Ni, Mn, C, N, Si, P, S, Cu content were extrapolated form other splits of the same heat which were analyzed. Surface of alloys were abraded to 120 grit SiC. | 13 | Fe Alloy
27 | 54.265 | 17.88 | 18.96 | 7.3 | 0 | 0.2 | 0 | 0.03 | 0.43 | 0.89 | 0.02 | 0.012 | 0.013 | 0 | 0 | 0 | 0 | 0 | 0 | 0 | NA | 42.5 | 40 | 10% FeCl3 | In order to simulate the worst possible crevice configuration, three types of crevices have been used: metal to metal, Teflon to metal', and rubber (elastic band) to metal. The testing method adopted is an extension of the technique which proved successful for the quantitative evaluation of pit initiation resistance. Samples of stainless steel have been exposed to 10% FeC13 for 24 hours at fixed temperature in at least two of the three crevice configurations mentioned above. At the end of one such exposure period, the stainless steel was examined visually. If no corrosion attack of any type could be observed, the sample was considered to be immune at that temperature and was then exposed for a further 24 hours at a 2.5 C higher temperature. This procedure was continued until attack of any kind (edge, end-grain, elastic to metal crevice, metal to metal crevice, etc) was observed. The CCT was bracketed by that 2.5 C temperature interval in which the go/no-go characteristics were observed. Go/noago results obtained in 24 hour tests were routinely confirmed in 66 hour tests and in the case of one alloy, the CCT was found to be valid for a 30 day exposure in 10% FeCl3. | None | 0.001736 | All of the alloys were tested in the single-phase quench-annealed condition with abraded surfaces (120 grit silicon carbide). | NA | Cr, Ni, Mn, C, N, Si, P, S, Cu content were extrapolated form other splits of the same heat which were analyzed. Surface of alloys were abraded to 120 grit SiC. | 13 | Fe Alloy
28 | 54.957 | 18 | 18.93 | 7.4 | 0 | 0.19 | 0 | 0.07 | 0.32 | 0.08 | 0.02 | 0.018 | 0.015 | 0 | 0 | 0 | 0 | 0 | 0 | 0 | NA | 45 | 42.5 | 10% FeCl3 | In order to simulate the worst possible crevice configuration, three types of crevices have been used: metal to metal, Teflon to metal', and rubber (elastic band) to metal. The testing method adopted is an extension of the technique which proved successful for the quantitative evaluation of pit initiation resistance. Samples of stainless steel have been exposed to 10% FeC13 for 24 hours at fixed temperature in at least two of the three crevice configurations mentioned above. At the end of one such exposure period, the stainless steel was examined visually. If no corrosion attack of any type could be observed, the sample was considered to be immune at that temperature and was then exposed for a further 24 hours at a 2.5 C higher temperature. This procedure was continued until attack of any kind (edge, end-grain, elastic to metal crevice, metal to metal crevice, etc) was observed. The CCT was bracketed by that 2.5 C temperature interval in which the go/no-go characteristics were observed. Go/noago results obtained in 24 hour tests were routinely confirmed in 66 hour tests and in the case of one alloy, the CCT was found to be valid for a 30 day exposure in 10% FeCl3. | None | 0.001736 | All of the alloys were tested in the single-phase quench-annealed condition with abraded surfaces (120 grit silicon carbide). | NA | Cr, Ni, Mn, C, N, Si, P, S, Cu content were extrapolated form other splits of the same heat which were analyzed. Surface of alloys were abraded to 120 grit SiC. | 13 | Fe Alloy
29 | 54.974 | 17.64 | 18.32 | 7.56 | 0 | 0.06 | 0 | 0.02 | 0.48 | 0.9 | 0.02 | 0.011 | 0.015 | 0 | 0 | 0 | 0 | 0 | 0 | 0 | NA | 40 | 37.5 | 10% FeCl3 | In order to simulate the worst possible crevice configuration, three types of crevices have been used: metal to metal, Teflon to metal', and rubber (elastic band) to metal. The testing method adopted is an extension of the technique which proved successful for the quantitative evaluation of pit initiation resistance. Samples of stainless steel have been exposed to 10% FeC13 for 24 hours at fixed temperature in at least two of the three crevice configurations mentioned above. At the end of one such exposure period, the stainless steel was examined visually. If no corrosion attack of any type could be observed, the sample was considered to be immune at that temperature and was then exposed for a further 24 hours at a 2.5 C higher temperature. This procedure was continued until attack of any kind (edge, end-grain, elastic to metal crevice, metal to metal crevice, etc) was observed. The CCT was bracketed by that 2.5 C temperature interval in which the go/no-go characteristics were observed. Go/noago results obtained in 24 hour tests were routinely confirmed in 66 hour tests and in the case of one alloy, the CCT was found to be valid for a 30 day exposure in 10% FeCl3. | None | 0.001736 | All of the alloys were tested in the single-phase quench-annealed condition with abraded surfaces (120 grit silicon carbide). | NA | Cr, Ni, Mn, C, N, Si, P, S, Cu content were extrapolated form other splits of the same heat which were analyzed. Surface of alloys were abraded to 120 grit SiC. | 13 | Fe Alloy
30 | 6.06 | 15.7 | 56.388 | 15.69 | 3.65 | NA | NA | 0.002 | 0.02 | 0.47 | NA | 0.008 | 0.002 | NA | 0.14 | 1.87 | 0 | 0 | NA | NA | NA | 175.5 | 151.004 | 0.94wt.%NaCl | Immersion test with no external potential | None | NA | NA | NA | 600 grit surface finish | 4 | Other
31 | 6.06 | 15.7 | 56.388 | 15.69 | 3.65 | NA | NA | 0.002 | 0.02 | 0.47 | NA | 0.008 | 0.002 | NA | 0.14 | 1.87 | 0 | 0 | NA | NA | NA | 151.41 | 141.3655 | 1.92wt.%NaCl | Immersion test with no external potential | None | NA | NA | NA | 600 grit surface finish | 4 | Other
32 | 6.06 | 15.7 | 56.388 | 15.69 | 3.65 | NA | NA | 0.002 | 0.02 | 0.47 | NA | 0.008 | 0.002 | NA | 0.14 | 1.87 | 0 | 0 | NA | NA | NA | 140.96 | 131.7269 | 9.66wt.%NaCl | Immersion test with no external potential | None | NA | NA | NA | 600 grit surface finish | 4 | Other
33 | 6.06 | 15.7 | 56.388 | 15.69 | 3.65 | NA | NA | 0.002 | 0.02 | 0.47 | NA | 0.008 | 0.002 | NA | 0.14 | 1.87 | 0 | 0 | NA | NA | NA | 125.7 | 121.6867 | 23.72wt.%NaCl | Immersion test with no external potential | None | NA | NA | NA | 600 grit surface finish | 4 | Other
34 | 8.22 | 21.63 | 60.8 | 8.52 | NA | NA | NA | 0.03 | 0.31 | 0.1 | NA | 0.009 | 0.001 | 0.14 | NA | NA | 0 | 0 | 0.24 | 3.54 | NA | 200.66 | 150.2386 | 0.10wt.%NaCl | Immersion test with no external potential | None | NA | NA | NA | 600 grit surface finish | 4 | Other
35 | 8.22 | 21.63 | 60.8 | 8.52 | NA | NA | NA | 0.03 | 0.31 | 0.1 | NA | 0.009 | 0.001 | 0.14 | NA | NA | 0 | 0 | 0.24 | 3.54 | NA | 131.3 | 126.4648 | 1.00wt.%NaCl | Immersion test with no external potential | None | NA | NA | NA | 600 grit surface finish | 4 | Other
36 | 8.22 | 21.63 | 60.8 | 8.52 | NA | NA | NA | 0.03 | 0.31 | 0.1 | NA | 0.009 | 0.001 | 0.14 | NA | NA | 0 | 0 | 0.24 | 3.54 | NA | 151.88 | 117.602 | 10.24wt.%NaCl | Immersion test with no external potential | None | NA | NA | NA | 600 grit surface finish | 4 | Other
37 | 8.22 | 21.63 | 60.8 | 8.52 | NA | NA | NA | 0.03 | 0.31 | 0.1 | NA | 0.009 | 0.001 | 0.14 | NA | NA | 0 | 0 | 0.24 | 3.54 | NA | 127.93 | 102.9213 | 20.24wt.%NaCl | Immersion test with no external potential | None | NA | NA | NA | 600 grit surface finish | 4 | Other
38 | 8.22 | 21.63 | 60.8 | 8.52 | NA | NA | NA | 0.03 | 0.31 | 0.1 | NA | 0.009 | 0.001 | 0.14 | NA | NA | 0 | 0 | 0.24 | 3.54 | NA | 118.37 | 103.0365 | 28.12wt.%NaCl | Immersion test with no external potential | None | NA | NA | NA | 600 grit surface finish | 4 | Other
39 | 30.4 | 21.5 | 42 | 3 | NA | NA | NA | NA | NA | NA | 2.2 | NA | NA | NA | NA | NA | 0 | 0 | 0.9 | NA | NA | 0 | 0 | 6%FeCl3 (10%FeCl3.H2O) | MTI. Duplicate specimaens are exposed to 10%FeCl3.H2O for 24h at a fixed temperature. If no attack of any type is observed, the sample is considered to be immue at that temperature and is further exposed, without resanding, for another 24h at a 2.5C higher temperature. This procedure is continued until attack is observed. | None | 0.001736 | These are same alloy with different heat treatments, but no details are given in the paper regarding the heat treatments | NA | None | 5 | Other
40 | 47.3 | 21 | 25.5 | 4.7 | NA | NA | NA | NA | NA | NA | 1.5 | NA | NA | NA | NA | NA | NA | NA | NA | 0 | NA | 5 | 2.5 | 6%FeCl3 (10%FeCl3.H2O) | MTI. Duplicate specimaens are exposed to 10%FeCl3.H2O for 24h at a fixed temperature. If no attack of any type is observed, the sample is considered to be immue at that temperature and is further exposed, without resanding, for another 24h at a 2.5C higher temperature. This procedure is continued until attack is observed. | None | 0.001736 | These are same alloy with different heat treatments, but no details are given in the paper regarding the heat treatments | NA | None | 5 | Fe Alloy
41 | 62.75 | 19 | 14 | 4.25 | NA | NA | NA | NA | NA | NA | NA | NA | NA | NA | NA | NA | NA | NA | NA | 0 | NA | 2.5 | 2.5 | 6%FeCl3 (10%FeCl3.H2O) | MTI. Duplicate specimaens are exposed to 10%FeCl3.H2O for 24h at a fixed temperature. If no attack of any type is observed, the sample is considered to be immue at that temperature and is further exposed, without resanding, for another 24h at a 2.5C higher temperature. This procedure is continued until attack is observed. | None | 0.001736 | These are same alloy with different heat treatments, but no details are given in the paper regarding the heat treatments | NA | None | 5 | Fe Alloy
42 | 18.9 | 22 | 48 | 9 | 0.6 | NA | 0 | NA | NA | NA | NA | NA | NA | 0 | 0 | 1.5 | 0 | 0 | 0 | 0 | NA | 7.5 | 7.5 | 6%FeCl3 (10%FeCl3.H2O) | MTI. Duplicate specimaens are exposed to 10%FeCl3.H2O for 24h at a fixed temperature. If no attack of any type is observed, the sample is considered to be immue at that temperature and is further exposed, without resanding, for another 24h at a 2.5C higher temperature. This procedure is continued until attack is observed. | None | 0.001736 | These are same alloy with different heat treatments, but no details are given in the paper regarding the heat treatments | NA | None | 5 | Other
43 | 20 | 22 | 44 | 6.5 | 1 | NA | NA | NA | NA | NA | 2 | NA | NA | 0 | 0 | 2.5 | 0 | 0 | 0 | 2 | NA | 25 | 23 | 6%FeCl3 (10%FeCl3.H2O) | MTI. Duplicate specimaens are exposed to 10%FeCl3.H2O for 24h at a fixed temperature. If no attack of any type is observed, the sample is considered to be immue at that temperature and is further exposed, without resanding, for another 24h at a 2.5C higher temperature. This procedure is continued until attack is observed. | None | 0.001736 | These are same alloy with different heat treatments, but no details are given in the paper regarding the heat treatments | NA | None | 5 | Other
44 | 18.9 | 22.2 | 49 | 7 | 1 | NA | 0 | NA | NA | NA | 1.9 | NA | NA | 0 | 0 | 0 | 0 | 0 | 0 | 0 | NA | 25 | 25 | 6%FeCl3 (10%FeCl3.H2O) | MTI. Duplicate specimaens are exposed to 10%FeCl3.H2O for 24h at a fixed temperature. If no attack of any type is observed, the sample is considered to be immue at that temperature and is further exposed, without resanding, for another 24h at a 2.5C higher temperature. This procedure is continued until attack is observed. | None | 0.001736 | These are same alloy with different heat treatments, but no details are given in the paper regarding the heat treatments | NA | None | 5 | Other
45 | 0.4 | 16.3 | 68 | 15.3 | 0 | NA | 0 | NA | NA | NA | NA | NA | NA | 0 | 0 | 0 | 0 | 0 | 0 | 0 | NA | 37.5 | 37.5 | 6%FeCl3 (10%FeCl3.H2O) | MTI. Duplicate specimaens are exposed to 10%FeCl3.H2O for 24h at a fixed temperature. If no attack of any type is observed, the sample is considered to be immue at that temperature and is further exposed, without resanding, for another 24h at a 2.5C higher temperature. This procedure is continued until attack is observed. | None | 0.001736 | These are same alloy with different heat treatments, but no details are given in the paper regarding the heat treatments | NA | None | 5 | Other
46 | 5.4 | 21 | 61 | 9 | 0 | NA | NA | NA | NA | NA | NA | NA | NA | 0 | 0 | 3.6 | 0 | 0 | 0 | 3.6 | NA | 40 | 35 | 6%FeCl3 (10%FeCl3.H2O) | MTI. Duplicate specimaens are exposed to 10%FeCl3.H2O for 24h at a fixed temperature. If no attack of any type is observed, the sample is considered to be immue at that temperature and is further exposed, without resanding, for another 24h at a 2.5C higher temperature. This procedure is continued until attack is observed. | None | 0.001736 | These are same alloy with different heat treatments, but no details are given in the paper regarding the heat treatments | NA | None | 5 | Other
47 | 2 | 21 | 58 | 13.5 | 3 | NA | 0 | NA | NA | NA | NA | NA | NA | 0 | 0 | 2.5 | 0 | 0 | 0 | 0 | NA | 70 | 70 | 6%FeCl3 (10%FeCl3.H2O) | MTI. Duplicate specimaens are exposed to 10%FeCl3.H2O for 24h at a fixed temperature. If no attack of any type is observed, the sample is considered to be immue at that temperature and is further exposed, without resanding, for another 24h at a 2.5C higher temperature. This procedure is continued until attack is observed. | None | 0.001736 | These are same alloy with different heat treatments, but no details are given in the paper regarding the heat treatments | NA | None | 5 | Other
48 | 1 | 31 | 56 | 10 | 2 | NA | 0 | NA | NA | NA | NA | NA | NA | 0 | 0 | NA | 0 | 0 | 0 | 0 | NA | 52.5 | 52.5 | 6%FeCl3 (10%FeCl3.H2O) | MTI. Duplicate specimaens are exposed to 10%FeCl3.H2O for 24h at a fixed temperature. If no attack of any type is observed, the sample is considered to be immue at that temperature and is further exposed, without resanding, for another 24h at a 2.5C higher temperature. This procedure is continued until attack is observed. | None | 0.001736 | These are same alloy with different heat treatments, but no details are given in the paper regarding the heat treatments | NA | None | 5 | Other
49 | 5.5 | 15.5 | 59 | 16 | 4 | NA | 0 | NA | NA | NA | NA | NA | NA | 0 | 0 | NA | 0 | 0 | 0 | 0 | NA | 65 | 60 | 6%FeCl3 (10%FeCl3.H2O) | MTI. Duplicate specimaens are exposed to 10%FeCl3.H2O for 24h at a fixed temperature. If no attack of any type is observed, the sample is considered to be immue at that temperature and is further exposed, without resanding, for another 24h at a 2.5C higher temperature. This procedure is continued until attack is observed. | None | 0.001736 | These are same alloy with different heat treatments, but no details are given in the paper regarding the heat treatments | NA | None | 5 | Other
50 | 5.5 | 15.5 | 59 | 16 | 4 | NA | 0 | NA | NA | NA | NA | NA | NA | 0 | 0 | NA | 0 | 0 | 0 | 0 | NA | 65 | 62.5 | 6%FeCl3 (10%FeCl3.H2O) | MTI. Duplicate specimaens are exposed to 10%FeCl3.H2O for 24h at a fixed temperature. If no attack of any type is observed, the sample is considered to be immue at that temperature and is further exposed, without resanding, for another 24h at a 2.5C higher temperature. This procedure is continued until attack is observed. | None | 0.001736 | These are same alloy with different heat treatments, but no details are given in the paper regarding the heat treatments | NA | None | 5 | Other
51 | 5.5 | 15.5 | 59 | 16 | 4 | NA | 0 | NA | NA | NA | NA | NA | NA | 0 | 0 | NA | 0 | 0 | 0 | 0 | NA | 65 | 62.5 | 6%FeCl3 (10%FeCl3.H2O) | MTI. Duplicate specimaens are exposed to 10%FeCl3.H2O for 24h at a fixed temperature. If no attack of any type is observed, the sample is considered to be immue at that temperature and is further exposed, without resanding, for another 24h at a 2.5C higher temperature. This procedure is continued until attack is observed. | None | 0.001736 | These are same alloy with different heat treatments, but no details are given in the paper regarding the heat treatments | NA | None | 5 | Other
52 | 5.5 | 15.5 | 59 | 16 | 4 | NA | 0 | NA | NA | NA | NA | NA | NA | 0 | 0 | NA | 0 | 0 | 0 | 0 | NA | 65 | 55 | 6%FeCl3 (10%FeCl3.H2O) | MTI. Duplicate specimaens are exposed to 10%FeCl3.H2O for 24h at a fixed temperature. If no attack of any type is observed, the sample is considered to be immue at that temperature and is further exposed, without resanding, for another 24h at a 2.5C higher temperature. This procedure is continued until attack is observed. | None | 0.001736 | These are same alloy with different heat treatments, but no details are given in the paper regarding the heat treatments | NA | None | 5 | Other
53 | 30.4 | 21.5 | 42 | 3 | 0 | NA | 0 | NA | NA | NA | 2.2 | NA | NA | 0 | 0 | NA | 0 | 0 | 0.9 | 0 | NA | 2.5 | 2.5 | 6%FeCl3 (10%FeCl3.H2O) | Modified MTI. Resanding and cleaning the crevice corrosion specimens before further exposure of the specimen at higher temperatures. | None | 0.001736 | These are same alloy with different heat treatments, but no details are given in the paper regarding the heat treatments | NA | None | 5 | Other
54 | 47.3 | 21 | 25.5 | 4.7 | 0 | NA | 0 | NA | NA | NA | 1.5 | NA | NA | 0 | 0 | NA | 0 | 0 | 0 | 0 | NA | 2.5 | 2.5 | 6%FeCl3 (10%FeCl3.H2O) | Modified MTI. Resanding and cleaning the crevice corrosion specimens before further exposure of the specimen at higher temperatures. | None | 0.001736 | These are same alloy with different heat treatments, but no details are given in the paper regarding the heat treatments | NA | None | 5 | Fe Alloy
55 | 62.75 | 19 | 14 | 4.25 | 0 | NA | 0 | NA | NA | NA | NA | NA | NA | 0 | 0 | NA | 0 | 0 | 0 | 0 | NA | 2.5 | 2.5 | 6%FeCl3 (10%FeCl3.H2O) | Modified MTI. Resanding and cleaning the crevice corrosion specimens before further exposure of the specimen at higher temperatures. | None | 0.001736 | These are same alloy with different heat treatments, but no details are given in the paper regarding the heat treatments | NA | None | 5 | Fe Alloy
56 | 18.9 | 22 | 48 | 9 | 0.6 | NA | 0 | NA | NA | NA | NA | NA | NA | 0 | 0 | 1.5 | 0 | 0 | 0 | 0 | NA | 5 | 5 | 6%FeCl3 (10%FeCl3.H2O) | Modified MTI. Resanding and cleaning the crevice corrosion specimens before further exposure of the specimen at higher temperatures. | None | 0.001736 | These are same alloy with different heat treatments, but no details are given in the paper regarding the heat treatments | NA | None | 5 | Other
57 | 20 | 22 | 44 | 6.5 | 1 | NA | NA | NA | NA | NA | 2 | NA | NA | 0 | 0 | 2.5 | 0 | 0 | 0 | 2 | NA | 20 | 20 | 6%FeCl3 (10%FeCl3.H2O) | Modified MTI. Resanding and cleaning the crevice corrosion specimens before further exposure of the specimen at higher temperatures. | None | 0.001736 | These are same alloy with different heat treatments, but no details are given in the paper regarding the heat treatments | NA | None | 5 | Other
58 | 18.9 | 22.2 | 49 | 7 | 1 | NA | 0 | NA | NA | NA | 1.9 | NA | NA | 0 | 0 | NA | 0 | 0 | 0 | 0 | NA | 20 | 20 | 6%FeCl3 (10%FeCl3.H2O) | Modified MTI. Resanding and cleaning the crevice corrosion specimens before further exposure of the specimen at higher temperatures. | None | 0.001736 | These are same alloy with different heat treatments, but no details are given in the paper regarding the heat treatments | NA | None | 5 | Other
59 | 0.4 | 16.3 | 68 | 15.3 | 0 | NA | 0 | NA | NA | NA | NA | NA | NA | 0 | 0 | NA | 0 | 0 | 0 | 0 | NA | 20 | 20 | 6%FeCl3 (10%FeCl3.H2O) | Modified MTI. Resanding and cleaning the crevice corrosion specimens before further exposure of the specimen at higher temperatures. | None | 0.001736 | These are same alloy with different heat treatments, but no details are given in the paper regarding the heat treatments | NA | None | 5 | Other
60 | 9 | 21 | 61 | 9 | 0 | NA | NA | NA | NA | NA | NA | NA | NA | 0 | 0 | 0 | 0 | 0 | 0 | 3.6 | NA | 30 | 30 | 6%FeCl3 (10%FeCl3.H2O) | Modified MTI. Resanding and cleaning the crevice corrosion specimens before further exposure of the specimen at higher temperatures. | None | 0.001736 | These are same alloy with different heat treatments, but no details are given in the paper regarding the heat treatments | NA | None | 5 | Other
61 | 2 | 21 | 58 | 13.5 | 3 | NA | 0 | NA | NA | NA | NA | NA | NA | 0 | 0 | 2.5 | 0 | 0 | 0 | 0 | NA | 55 | 52.5 | 6%FeCl3 (10%FeCl3.H2O) | Modified MTI. Resanding and cleaning the crevice corrosion specimens before further exposure of the specimen at higher temperatures. | None | 0.001736 | These are same alloy with different heat treatments, but no details are given in the paper regarding the heat treatments | NA | None | 5 | Other
62 | 1 | 31 | 56 | 10 | 2 | NA | 0 | NA | NA | NA | NA | NA | NA | 0 | 0 | NA | 0 | 0 | 0 | 0 | NA | 42.5 | 40 | 6%FeCl3 (10%FeCl3.H2O) | Modified MTI. Resanding and cleaning the crevice corrosion specimens before further exposure of the specimen at higher temperatures. | None | 0.001736 | These are same alloy with different heat treatments, but no details are given in the paper regarding the heat treatments | NA | None | 5 | Other
63 | 5.5 | 15.5 | 59 | 16 | 4 | NA | 0 | NA | NA | NA | NA | NA | NA | 0 | 0 | NA | 0 | 0 | 0 | 0 | NA | 45.01 | 42.5 | 6%FeCl3 (10%FeCl3.H2O) | Modified MTI. Resanding and cleaning the crevice corrosion specimens before further exposure of the specimen at higher temperatures. | None | 0.001736 | These are same alloy with different heat treatments, but no details are given in the paper regarding the heat treatments | NA | None | 5 | Other
64 | 5.5 | 15.5 | 59 | 16 | 4 | NA | 0 | NA | NA | NA | NA | NA | NA | 0 | 0 | NA | 0 | 0 | 0 | 0 | NA | 45 | 45 | 6%FeCl3 (10%FeCl3.H2O) | Modified MTI. Resanding and cleaning the crevice corrosion specimens before further exposure of the specimen at higher temperatures. | None | 0.001736 | These are same alloy with different heat treatments, but no details are given in the paper regarding the heat treatments | NA | None | 5 | Other
65 | 5.5 | 15.5 | 59 | 16 | 4 | NA | 0 | NA | NA | NA | NA | NA | NA | 0 | 0 | NA | 0 | 0 | 0 | 0 | NA | 47.5 | 47.5 | 6%FeCl3 (10%FeCl3.H2O) | Modified MTI. Resanding and cleaning the crevice corrosion specimens before further exposure of the specimen at higher temperatures. | None | 0.001736 | These are same alloy with different heat treatments, but no details are given in the paper regarding the heat treatments | NA | None | 5 | Other
66 | 5.5 | 15.5 | 59 | 16 | 4 | NA | 0 | NA | NA | NA | NA | NA | NA | 0 | 0 | NA | 0 | 0 | 0 | 0 | NA | 47.5 | 47.5 | 6%FeCl3 (10%FeCl3.H2O) | Modified MTI. Resanding and cleaning the crevice corrosion specimens before further exposure of the specimen at higher temperatures. | None | 0.001736 | These are same alloy with different heat treatments, but no details are given in the paper regarding the heat treatments | NA | None | 5 | Other
67 | 5.5 | 15.5 | 59 | 16 | 4 | NA | 0 | NA | NA | NA | NA | NA | NA | 0 | 0 | NA | 0 | 0 | 0 | 0 | NA | 50 | 50 | 6%FeCl3 (10%FeCl3.H2O) | Modified MTI. Resanding and cleaning the crevice corrosion specimens before further exposure of the specimen at higher temperatures. | None | 0.001736 | These are same alloy with different heat treatments, but no details are given in the paper regarding the heat treatments | NA | None | 5 | Other
68 | 58.7 | 25.1 | 7.1 | 3.8 | 0 | 0.4 | 0 | NA | NA | 4.9 | 0 | 0 | 0 | 0 | 0 | 0 | 0 | 0 | 0 | 0 | 44 | NA | NA | 6% FeCl3 | ASTM G48 | immersion | NA | 1100C for 40 min, then water quenched | austenite + ferrite | the specimens were exposed to 6% FeCl3 solution (according to ASTM G48) for 24h, inspected, and if no crevice corrosion attack was detected, the temperature was raised by 5K and tested for another 24h. Crevice corrosion attack was detected by the visual evidence of corrosion pits and crevices. The starting temperature was 270K. | 82 | Fe Alloy
69 | 55.77 | 24.8 | 10.6 | 3.7 | 0 | 0.23 | 0 | NA | NA | 4.9 | 0 | 0 | 0 | 0 | 0 | 0 | 0 | 0 | 0 | 0 | 17 | NA | NA | 6% FeCl3 | ASTM G48 | immersion | NA | 1150C for 40 min, then water quenched | austenite + ferrite | the specimens were exposed to 6% FeCl3 solution (according to ASTM G48) for 24h, inspected, and if no crevice corrosion attack was detected, the temperature was raised by 5K and tested for another 24h. Crevice corrosion attack was detected by the visual evidence of corrosion pits and crevices. The starting temperature was 270K. | 82 | Fe Alloy
70 | 61.15 | 25.2 | 4.5 | 3.7 | 0 | 0.55 | 0 | NA | NA | 4.9 | 0 | 0 | 0 | 0 | 0 | 0 | 0 | 0 | 0 | 0 | 44 | NA | NA | 6% FeCl3 | ASTM G48 | immersion | NA | 1050C for 40 min, then water quenched | austenite + ferrite | the specimens were exposed to 6% FeCl3 solution (according to ASTM G48) for 24h, inspected, and if no crevice corrosion attack was detected, the temperature was raised by 5K and tested for another 24h. Crevice corrosion attack was detected by the visual evidence of corrosion pits and crevices. The starting temperature was 270K. | 82 | Fe Alloy

## HEAs_Ecorr, icorr, ipass, Rate
| Composition, wt.% | [20 empty] | ECORR, mV (SCE) |  | iCORR, A/cm2 |  | Corrosion Rate (mm/year) | iPASS, A/cm2 | Method for Corrosion Values |  | Test Temp. | Test Solution | [Cl-] Conc | pH | Test Method | Scan Rate | Heat treatment | Microstructures | Comments | Reference Number
No | Fe | Cr | Ni | Mo | W | N | Nb | C | Si | Mn | Cu | P | S | Al | V | Ta | Re | Ce | Ti | Co | B | Avg. | SE (±) | Avg. | SE (±) |  |  |  | Oxide | oC |  | M |  |  | mV/s |  |  |  |  | Material class
1 | 21.7 | 20.2 | 0 | 0 | 0 | NA | 0 | NA | NA | NA | 24.7 | NA | NA | 10.5 | 0 | 0 | 0 | 0 | 0 | 22.9 | 0 | -264 | 5 | 9.67e-07 | 0.22 | NA | NA | Anodic (EC-Lab) | NA | 25 | 0.6M NaCl | 0.6 | 7 | polarization | 1 | NA | FCC and BCC | None | 17 | HEA
2 | 8 | 0 | 4 | 0 | 0 | NA | 0 | NA | NA | NA | NA | NA | NA | 28 | 11 | 0 | 0 | 0 | 49 | 0 | 0 | -388 | 12 | 3.7e-08 | 0.01 | NA | NA | Anodic (EC-Lab) | NA | 25 | 0.6M NaCl | 0.6 | 7 | polarization | 1 | NA | NA | None | 17 | HEA
3 | 0 | 25 | 0 | 0 | 0 | NA | 0 | NA | 14 | NA | NA | NA | NA | 13 | 25 | 0 | 0 | 0 | 23 | 0 | 0 | -498 | 20 | 1.68e-07 | 0.03 | NA | NA | Anodic (EC-Lab) | NA | 25 | 0.6M NaCl | 0.6 | 7 | polarization | 1 | NA | NA | None | 17 | HEA
4 | 22 | 21 | 24 | 0 | 0 | NA | 0 | NA | NA | NA | NA | NA | NA | 9 | 0 | 0 | 0 | 0 | 0 | 24 | 0 | -217 | 35 | 9.3e-08 | 0.028 | NA | NA | Anodic (EC-Lab) | NA | 25 | 0.6M NaCl | 0.6 | 7 | polarization | 1 | NA | FCC and BCC | None | 17 | HEA
5 | 25 | 23 | 26 | 0 | 0 | NA | 0 | NA | NA | NA | NA | NA | NA | 0 | 0 | 0 | 0 | 0 | 0 | 26 | 0 | -304 | 31 | 6.1e-07 | 0.276 | NA | NA | Anodic (EC-Lab) | NA | 25 | 0.6M NaCl | 0.6 | 7 | polarization | 1 | NA | FCC and Intermetallic Compound rich in Cr | None | 17 | HEA
6 | 23 | 21 | 24 | 0 | 0 | NA | 0 | NA | NA | NA | NA | NA | NA | 0 | 0 | 0 | 0 | 0 | 8 | 24 | 0 | -273 | 31 | 3.6e-08 | 0.03 | NA | NA | Anodic (EC-Lab) | NA | 25 | 0.6M NaCl | 0.6 | 7 | polarization | 1 | NA | NA | None | 17 | HEA
7 | 18.5 | 17.2 | 19.4 | 0 | 0 | NA | 0 | NA | NA | NA | 21 | NA | NA | 4.5 | 0 | 0 | 0 | 0 | 0 | 19.5 | 0 | -356 | NA | 0.000787 | NA | NA | NA | Cyclic, Anodic (Autolab), Nyquist Curves | Cr2O3 | 25 | Deaerated 1N H2SO4 | 0 | 0 | Polarization | 1 | NA | FCC | None | 18 | HEA
8 | 18.3 | 17.1 | 19.3 | 0 | 0 | NA | 0 | NA | NA | NA | 20.9 | NA | NA | 4.4 | 0 | 0 | 0 | 0 | 0 | 19.3 | 0.7 | -362 | NA | 0.001025 | NA | NA | NA | Anodic (Autolab), Nyquist Curves | Cr2O3 | 25 | Deaerated 1N H2SO4 | 0 | 0 | Polarization | 1 | NA | FCC and Borides | None | 18 | HEA
9 | 18.1 | 16.8 | 19 | 0 | 0 | NA | 0 | NA | NA | NA | 20.6 | NA | NA | 4.4 | 0 | 0 | 0 | 0 | 0 | 19.1 | 2.1 | -389 | NA | 0.002626 | NA | NA | NA | Anodic (Autolab), Nyquist Curves | Cr2O3 | 25 | Deaerated 1N H2SO4 | 0 | 0 | Polarization | 1 | NA | FCC and Borides | None | 18 | HEA
10 | 17.8 | 16.6 | 18.7 | 0 | 0 | NA | 0 | NA | NA | NA | 20.3 | NA | NA | 4.3 | 0 | 0 | 0 | 0 | 0 | 18.8 | 3.5 | -400 | NA | 0.002848 | NA | NA | NA | Anodic (Autolab), Nyquist Curves | Cr2O3 | 25 | Deaerated 1N H2SO4 | 0 | 0 | Polarization | 1 | NA | FCC and Borides | None | 18 | HEA
11 | 24.58 | 25.12 | 25.92 | 0 | 0 | NA | 0 | NA | NA | NA | NA | NA | NA | 0 | 0 | 0 | 0 | 0 | 0 | 24.9 | 0 | -260 | NA | 3.15e-08 | NA | 7.62 E-4WL and 3.31 E-4TF | NA | Anodic (Luggin Probe), Weight LossWL, Tafel and Faraday's lawTF | NA | 25 | 3.5% NaCl | 0.6128 | 7 | polarization, immersion | 1 | NA | Cu rich FCC | None | 19 | HEA
12 | 20.47 | 16.48 | 25.48 | 0 | 0 | NA | 0 | NA | NA | NA | 13.49 | NA | NA | 0 | 0 | 0 | 0 | 0 | 0 | 23.99 | 0 | -290 | NA | 7.23e-07 | NA | 8.89 E-3WL and 7.46 E-3TF | NA | Anodic (Luggin Probe), Weight LossWL, Tafel and Faraday's lawTF | NA | 25 | 3.5% NaCl | 0.6128 | 7 | polarization, immersion | 1 | NA | Cu rich FCC | None | 19 | HEA
13 | 18.78 | 16.25 | 21.78 | 0 | 0 | NA | 0 | NA | NA | NA | 21.69 | NA | NA | 0 | 0 | 0 | 0 | 0 | 0 | 21.5 | 0 | -330 | NA | 1.32e-06 | NA | 1.14 E-2WL and 1.37 E -2TF | NA | Anodic (Luggin Probe), Weight LossWL, Tafel and Faraday's lawTF | NA | 25 | 3.5% NaCl | 0.6128 | 7 | polarization, immersion | 1 | NA | Cu rich FCC | None | 19 | HEA
14 | 17.87 | 16.65 | 18.79 | 0 | 0 | NA | 0 | 0.03 | 8.99 | NA | 10.17 | 0.006 | 0.003 | 8.63 | 0 | 0 | 0 | 0 | 0 | 18.86 | 0 | 10 | NA | 1.78e-07 | NA | 0.0013 | NA | Anodic (EG&G model 273),Faradays law | NA | 25 | Deaerated 0.1M NaCl | 0.1 | 7 | polarization | 1 | NA | BCC with some amorphous structure | None | 20 | HEA
15 | 17.87 | 16.65 | 18.79 | 0 | 0 | NA | 0 | 0.03 | 8.99 | NA | 10.17 | 0.006 | 0.003 | 8.63 | 0 | 0 | 0 | 0 | 0 | 18.86 | 0 | -530 | NA | 3.16e-06 | NA | 0.0239 | NA | Anodic (EG&G model 273),Faradays law | NA | 25 | Deaerated 1 M NaCl | 1 | 7.4 | polarization | 1 | NA | BCC with some amorphous structure | None | 20 | HEA
16 | 17.87 | 16.65 | 18.79 | 0 | 0 | NA | 0 | 0.03 | 8.99 | NA | 10.17 | 0.006 | 0.003 | 8.63 | 0 | 0 | 0 | 0 | 0 | 18.86 | 0 | -60 | NA | 1.07e-05 | NA | 0.081 | NA | Anodic (EG&G model 273),Faradays law | NA | 25 | Deaerated 0.1M H2SO4 | 0 | 1 | polarization | 1 | NA | BCC with some amorphous structure | None | 20 | HEA
17 | 17.87 | 16.65 | 18.79 | 0 | 0 | NA | 0 | 0.03 | 8.99 | NA | 10.17 | 0.006 | 0.003 | 8.63 | 0 | 0 | 0 | 0 | 0 | 18.86 | 0 | -170 | NA | 0.000251 | NA | 1.8996 | NA | Anodic (EG&G model 273),Faradays law | NA | 25 | Deaerated 1N H2SO4 | 0 | 0.5 | polarization | 1 | NA | BCC with some amorphous structure | None | 20 | HEA
18 | 23.4 | 21.8 | 24.6 | 0 | 0 | NA | 0 | NA | NA | NA | NA | NA | NA | 5.6 | 0 | 0 | 0 | 0 | 0 | 24.7 | 0 | -570 | NA | 1.70 E -7 | NA | NA | NA | Anodic | NA | 25 | 3.5% NaCl | 0.6128 | 7 | polarization | 1 | as-cast | FCC | None | 22 | HEA
19 | 23.4 | 21.8 | 24.6 | 0 | 0 | NA | 0 | NA | NA | NA | NA | NA | NA | 5.6 | 0 | 0 | 0 | 0 | 0 | 24.7 | 0 | -560 | NA | 6.4e-06 | NA | NA | NA | Anodic | NA | 25 | 3.5% NaCl | 0.6128 | 7 | polarization | 1 | Aged in Ar for 24 hrs @ 350C | FCC and BCC | None | 22 | HEA
20 | 23.4 | 21.8 | 24.6 | 0 | 0 | NA | 0 | NA | NA | NA | NA | NA | NA | 5.6 | 0 | 0 | 0 | 0 | 0 | 24.7 | 0 | -300 | NA | 1.58e-06 | NA | NA | NA | Anodic | NA | 25 | 3.5% NaCl | 0.6128 | 7 | polarization | 1 | Aged in Ar for 24 hrs @ 500C | FCC and BCC | None | 22 | HEA
21 | 23.4 | 21.8 | 24.6 | 0 | 0 | NA | 0 | NA | NA | NA | NA | NA | NA | 5.6 | 0 | 0 | 0 | 0 | 0 | 24.7 | 0 | -40 | NA | 5.29e-07 | NA | NA | NA | Anodic | NA | 25 | 3.5% NaCl | 0.6128 | 7 | polarization | 1 | Aged in Ar for 24 hrs @ 650C | FCC and BCC | None | 22 | HEA
22 | 23.4 | 21.8 | 24.6 | 0 | 0 | NA | 0 | NA | NA | NA | NA | NA | NA | 5.6 | 0 | 0 | 0 | 0 | 0 | 24.7 | 0 | -640 | NA | 3.05e-07 | NA | NA | NA | Anodic | NA | 25 | 3.5% NaCl | 0.6128 | 7 | polarization | 1 | Aged in Ar for 24 hrs @ 950C | FCC and BCC | None | 22 | HEA
23 | 23.4 | 21.8 | 24.6 | 0 | 0 | NA | 0 | NA | NA | NA | NA | NA | NA | 5.6 | 0 | 0 | 0 | 0 | 0 | 24.7 | 0 | -540 | NA | 2.22e-06 | NA | NA | NA | Anodic | NA | 25 | 3.5% NaCl | 0.6128 | 7 | polarization | 1 | Aged in Ar for 24 hrs @ 800C | FCC and BCC | None | 22 | HEA
24 | 23.99 | 23.74 | 25.14 | 0 | 0 | NA | 0 | NA | NA | NA | NA | NA | NA | 0 | 0 | 0 | 0 | 0 | 0 | 27.12 | 0 | -322 | NA | 1.58e-05 | NA | NA | 4.5e-06 | Anodic, Tafel | NA | 25 | Deaerated 0.5M H2SO4 | 0 | 0 | polarization | 1 | NA | NA | None | 23 | HEA
25 | 24.15 | 22.48 | 25.18 | 0 | 0 | NA | 0 | NA | NA | NA | NA | NA | NA | 3.05 | 0 | 0 | 0 | 0 | 0 | 25.14 | 0 | -336 | NA | 1.67e-05 | NA | NA | 7.1e-06 | Anodic, Tafel | NA | 25 | Deaerated 0.5M H2SO5 | 0 | 0 | polarization | 1 | NA | NA | None | 23 | HEA
26 | 22.8 | 22.13 | 24.22 | 0 | 0 | NA | 0 | NA | NA | NA | NA | NA | NA | 5.59 | 0 | 0 | 0 | 0 | 0 | 25.25 | 0 | -325 | NA | 1.34e-05 | NA | NA | 6.4e-06 | Anodic, Tafel | NA | 25 | Deaerated 0.5M H2SO6 | 0 | 0 | polarization | 1 | NA | NA | None | 23 | HEA
27 | 21.99 | 21.11 | 23.03 | 0 | 0 | NA | 0 | NA | NA | NA | NA | NA | NA | 10.02 | 0 | 0 | 0 | 0 | 0 | 23.84 | 0 | -335 | NA | 1.31e-05 | NA | NA | 1.39e-05 | Anodic, Tafel | NA | 25 | Deaerated 0.5M H2SO7 | 0 | 0 | polarization | 1 | NA | NA | None | 23 | HEA
28 | 18.12 | 16.87 | 28.56 | 0 | 0 | NA | 0 | NA | NA | NA | NA | NA | NA | 0 | 0 | 0 | 0 | 0 | 7.77 | 28.68 | 0 | -333 | NA | 3e-05 | NA | NA | 9e-06 | Cyclic, Anodic (Autolab) | NA | 25 | Deaerated 0.5M H2SO4 | 0 | 0 | Polarization | 1 | NA | FCC | None | 24 | HEA
29 | 17.57 | 16.36 | 27.7 | 3.02 | 0 | NA | 0 | NA | NA | NA | NA | NA | NA | 0 | 0 | 0 | 0 | 0 | 7.53 | 27.81 | 0 | -312 | NA | 7.8e-05 | NA | NA | 9e-06 | Cyclic, Anodic (Autolab) | NA | 25 | Deaerated 0.5M H2SO5 | 0 | 0 | Polarization | 1 | NA | FCC | None | 24 | HEA
30 | 15.68 | 14.6 | 24.72 | 13.47 | 0 | NA | 0 | NA | NA | NA | NA | NA | NA | 0 | 0 | 0 | 0 | 0 | 6.72 | 24.82 | 0 | -305 | NA | 7.2e-05 | NA | NA | 1.1e-05 | Cyclic, Anodic (Autolab) | NA | 25 | Deaerated 0.5M H2SO6 | 0 | 0 | Polarization | 1 | NA | FCC and sigma phase | None | 24 | HEA
31 | 14.51 | 13.51 | 22.87 | 19.94 | 0 | NA | 0 | NA | NA | NA | NA | NA | NA | 0 | 0 | 0 | 0 | 0 | 6.22 | 22.96 | 0 | -311 | NA | 6.9e-05 | NA | NA | 2.2e-05 | Cyclic, Anodic (Autolab) | NA | 25 | Deaerated 0.5M H2SO7 | 0 | 0 | Polarization | 1 | NA | FCC and sigma phase | None | 24 | HEA
32 | 18.12 | 16.87 | 28.56 | 0 | 0 | NA | 0 | NA | NA | NA | NA | NA | NA | 0 | 0 | 0 | 0 | 0 | 7.77 | 28.68 | 0 | -787 | NA | 9e-08 | NA | NA | NA | Cyclic, Anodic (Autolab) | NA | 25 | Deaerated 1M NaOH | 0 | 14 | Polarization | 1 | NA | FCC | None | 24 | HEA
33 | 17.57 | 16.36 | 27.7 | 3.02 | 0 | NA | 0 | NA | NA | NA | NA | NA | NA | 0 | 0 | 0 | 0 | 0 | 7.53 | 27.81 | 0 | -620 | NA | 1.1e-07 | NA | NA | NA | Cyclic, Anodic (Autolab) | NA | 25 | Deaerated 1M NaOH | 0 | 14 | Polarization | 1 | NA | FCC | None | 24 | HEA
34 | 15.68 | 14.6 | 24.72 | 13.47 | 0 | NA | 0 | NA | NA | NA | NA | NA | NA | 0 | 0 | 0 | 0 | 0 | 6.72 | 24.82 | 0 | -898 | NA | 1.6e-07 | NA | NA | NA | Cyclic, Anodic (Autolab) | NA | 25 | Deaerated 1M NaOH | 0 | 14 | Polarization | 1 | NA | FCC and sigma phase | None | 24 | HEA
35 | 14.51 | 13.51 | 22.87 | 19.94 | 0 | NA | 0 | NA | NA | NA | NA | NA | NA | 0 | 0 | 0 | 0 | 0 | 6.22 | 22.96 | 0 | -830 | NA | 2.5e-07 | NA | NA | NA | Cyclic, Anodic (Autolab) | NA | 25 | Deaerated 1M NaOH | 0 | 14 | Polarization | 1 | NA | FCC and sigma phase | None | 24 | HEA
36 | 18.12 | 16.87 | 28.56 | 0 | 0 | NA | 0 | NA | NA | NA | NA | NA | NA | 0 | 0 | 0 | 0 | 0 | 7.77 | 28.68 | 0 | -684 | NA | 5.7e-07 | NA | NA | 1.46e-06 | Cyclic, Anodic (Autolab) | NA | 25 | Deaerated 1M NaCl | 1 | 7 | Polarization | 1 | NA | FCC | None | 24 | HEA
37 | 17.57 | 16.36 | 27.7 | 3.02 | 0 | NA | 0 | NA | NA | NA | NA | NA | NA | 0 | 0 | 0 | 0 | 0 | 7.53 | 27.81 | 0 | -622 | NA | 1.3e-07 | NA | NA | 3.8e-06 | Cyclic, Anodic (Autolab) | NA | 25 | Deaerated 1M NaCl | 1 | 7 | Polarization | 1 | NA | FCC | None | 24 | HEA
38 | 15.68 | 14.6 | 24.72 | 13.47 | 0 | NA | 0 | NA | NA | NA | NA | NA | NA | 0 | 0 | 0 | 0 | 0 | 6.72 | 24.82 | 0 | -734 | NA | 2e-07 | NA | NA | 4.1e-06 | Cyclic, Anodic (Autolab) | NA | 25 | Deaerated 1M NaCl | 1 | 7 | Polarization | 1 | NA | FCC and sigma phase | None | 24 | HEA
39 | 14.51 | 13.51 | 22.87 | 19.94 | 0 | NA | 0 | NA | NA | NA | NA | NA | NA | 0 | 0 | 0 | 0 | 0 | 6.22 | 22.96 | 0 | -792 | NA | 4.1e-07 | NA | NA | 5.11e-06 | Cyclic, Anodic (Autolab) | NA | 25 | Deaerated 1M NaCl | 1 | 7 | Polarization | 1 | NA | FCC and sigma phase | None | 24 | HEA
40 | 31 | 0 | 33 | 0 | 0 | NA | 0 | NA | 16 | NA | NA | NA | NA | 14 | 0 | 0 | 0 | 0 | 0 | 0 | 6 | -922 | NA | 1e-05 | NA | NA | NA | Anodic, Mass Loss | NA | 25 | Sea Water 1:30 | 0.0182‬ | 7.2 | polarization,immersion | 3 | as-milled powders consolidated by SPS @520C for 10 min, heating rate 40C/min, 80MPa in Ar, cooled freely | FCC and BCC | None | 25 | HEA
41 | 31 | 0 | 33 | 0 | 0 | NA | 0 | NA | 16 | NA | NA | NA | NA | 14 | 0 | 0 | 0 | 0 | 0 | 0 | 6 | -272 | NA | 1e-05 | NA | NA | NA | Anodic, Mass Loss | NA | 25 | Sea Water 1:30 | 0.0182‬ | 7.2 | polarization,immersion | 3 | as-milled powders consolidated by SPS @1080C for 10 min, heating rate 40C/min, 80MPa in Ar, cooled freely | FCC and BCC | None | 25 | HEA
42 | 38.03 | 23.63 | 13.33 | 0 | 0 | NA | 0 | NA | NA | 24.99 | NA | NA | NA | 0 | 0 | 0 | 0 | 0 | 0 | 0 | 0 | -470 | NA | 0.000686 | NA | NA | 3.14e-05 | Cyclic, Anodic (Autolab), EIS | NA | 25 | Deaerated 0.5M H2SO4 | 0 | 0 | polarization | 1 | NA | FCC and alpha FeCr | None | 26 | HEA
43 | 36.68 | 22.79 | 12.86 | 0 | 0 | NA | 0 | NA | NA | 24.1 | NA | NA | NA | 3.55 | 0 | 0 | 0 | 0 | 0 | 0 | 0 | -435 | NA | 0.00239 | NA | NA | 7.39e-05 | Cyclic, Anodic (Autolab), EIS | NA | 25 | Deaerated 0.5M H2SO5 | 0 | 0 | polarization | 1 | NA | FCC and BCC | None | 26 | HEA
44 | 35.83 | 22.26 | 12.56 | 0 | 0 | NA | 0 | NA | NA | 23.54 | NA | NA | NA | 5 | 0 | 0 | 0 | 0 | 0 | 0 | 0 | -447 | NA | 0.00508 | NA | NA | 6.82e-05 | Cyclic, Anodic (Autolab), EIS | NA | 25 | Deaerated 0.5M H2SO6 | 0 | 0 | polarization | 1 | NA | BCC | None | 26 | HEA
45 | 25 | 23 | 26 | 0 | 0 | NA | 0 | NA | NA | NA | NA | NA | NA | 0 | 0 | 0 | 0 | 0 | 0 | 26 | 0 | -269 | NA | 4e-08 | NA | NA | NA | Tafel | Cr2O3 | 25 | 0.1M NaCl | 0.1 | 7 | polarization | 1 | NA | NA | None | 27 | HEA
46 | 25 | 23 | 26 | 0 | 0 | NA | 0 | NA | NA | NA | NA | NA | NA | 0 | 0 | 0 | 0 | 0 | 0 | 26 | 0 | -222 | NA | 0.000208 | NA | NA | NA | Tafel | NA | 25 | 0.1M HCl | 0.1 | 1 | polarization | 1 | NA | NA | None | 27 | HEA
47 | 23.9 | 22.3 | 25.1 | 0 | 0 | NA | 0 | NA | NA | NA | NA | NA | NA | 3.5 | 0 | 0 | 0 | 0 | 0 | 25.2 | 0 | -180 | 12 | 2.89e-08 | 0.66 | NA | 8.1e-07 | Tafel | NA | 25 | 3.5wt% NaCl | 0.6128 | 7 | polarization | 1.67 | Annealed at 1250C for 1000hr, water quenched | FCC | None | 28 | HEA
48 | 23.4 | 21.8 | 24.6 | 0 | 0 | NA | 0 | NA | NA | NA | NA | NA | NA | 5.6 | 0 | 0 | 0 | 0 | 0 | 24.7 | 0 | -228 | 11 | 7.14e-08 | 2.86 | NA | 1.24e-06 | Tafel | NA | 25 | 3.5wt% NaCl | 0.6128 | 7 | polarization | 1.67 | Annealed at 1250C for 1000hr, water quenched | FCC, disordered BCC, Ordered BCC | None | 28 | HEA
49 | 22.9 | 21.3 | 24 | 0 | 0 | NA | 0 | NA | NA | NA | NA | NA | NA | 7.7 | 0 | 0 | 0 | 0 | 0 | 24.1 | 0 | -258 | 8 | 2.67e-07 | 0.52 | NA | 2.03e-06 | Tafel | NA | 25 | 3.5wt% NaCl | 0.6128 | 7 | polarization | 1.67 | Annealed at 1250C for 1000hr, water quenched | FCC, disordered BCC, Ordered BCC | None | 28 | HEA
50 | 19.98 | 18.4 | 40.84 | 0 | 0 | 0.0011 | 0 | 0.0165 | NA | NA | NA | NA | 0.001 | 0 | 0 | 0 | 0 | 0 | 0 | 20.67 | 0 | -290 | NA | 1.29e-07 | NA | 0.052 | NA | Tafel | NA | 25 | 3.5wt% NaCl | 0.6128 | 7 | polarization | 1 | NA | NA | None | 29 | HEA
51 | 18.46 | 16.95 | 37.81 | 7.64 | 0 | 0.0009 | 0 | 0.016 | NA | NA | NA | NA | 0.001 | 0 | 0 | 0 | 0 | 0 | 0 | 18.99 | 0 | -260 | NA | 1.25e-07 | NA | 0.048 | NA | Tafel | NA | 25 | 3.5wt% NaCl | 0.6128 | 7 | polarization | 1 | NA | NA | None | 29 | HEA

## References
No | References | DOI
1 | J. Horvath, H. H. Uhlig, J. Electrochem. Soc. 115 (1968): p. 791. | ﻿10.1149/1.2411433
2 | A. P. Bond, E. A. Lizlovs, J. Electrochem. Soc. 115 (1968): p. 1130. | ﻿10.1149/1.2410923
3 | N. Pessall, J. I. Nurminen, Corrosion 30 (1974): p. 381. | ﻿10.5006/0010-9312-30.11.381
4 | J. R. Postlethwaite, J. Scoular, M. H. Dobbin, Corrosion 44 (1988): p. 199. | ﻿10.5006/1.3583925
5 | Hibner, E. L., Materials performance 26.3 (1987): 37-40. | NA
6 | A. P. Bond, Electrochem. Soc. 120 (1973): p. 603. | ﻿10.1149/1.2403512
7 | H. Bohni, H. H. Uhlig, J. Electrochem Soc. 116 (1969): p. 906. | ﻿10.1149/1.2412167
8 | R. Guo, M. B. Ives, Corrosion 46 {1990): p. 125. | ﻿10.5006/1.3585076
9 | W. M. Carroll, E. E. Lynskey, Corros. Sci. 36 (1994): p. 1667. | ﻿10.1016/0010-938X(94)90061-2
10 | W.H. Richardson & P. Guha (1979) Improved Ferritic-Austenitic Stainless Steel, British Corrosion Journal, 167-171 | ﻿10.1179/bcj.1979.14.3.167
11 | E. A. Lizlovs, A. P. Bond, J. Electrochem. Soc. 116 (1969): p. 574. | ﻿10.1149/1.2411967
12 | N. D. Tomashov, G. P. Chernova, O. N. Markova, Corrosion 20 (1964): p. 166t. | ﻿10.5006/0010-9312-20.5.166t
13 | R. J. Brigham, Corrosion 30 (1974): p. 396. | ﻿10.5006/0010-9312-30.11.396
14 | R. J. Brigham, E. W. Tozer, Corrosion 29 (1973): p. 33. | ﻿10.5006/0010-9312-29.1.33
15 | R. J. Brigham, E. W. Tozer, Corrosion 30 (1974): p. 161. | ﻿10.5006/0010-9312-30.5.161
16 | S. Azuma et al. , in Proceedings of the International Conference on Stainless Steels, Iron and Steel Institute of Japan, Tokyo, p. 133, 1991. | NA
17 | Y. Qiu, M.A. Gibson, H.L. Fraser & N. Birbilis. Materials Science and Technology, 31:10 (2015), 1235-1243. | ﻿10.1179/1743284715Y.0000000026
18 | C.P. Lee, Y.Y. Chen, C.Y.Hsu, J.W.Yeh, and H.C. Shih. Journal of The Electrochemical Society,154 (8) (2007), C424-C430. | ﻿10.1149/1.2744133
19 | Yu-Jui Hsu, Wen-Chi Chiang, and Jiann-Kuo Wu. Materials Chemistry and Physics,92 (2005) , 112-117 | ﻿10.1016/j.matchemphys.2005.01.001
20 | Y.Y. Chen, T. Duval, U.D. Hung, J.W. Yeh, H.C. Shih. Corrosion Science, 47 (2005), 2257-2279 | ﻿10.1016/j.corsci.2004.11.008
21 | K. Sugimoto, Y. Sawada, Corrosion 32 (1976): p. 347. | ﻿10.5006/0010-9312-32.9.347
22 | Chun-Ming Lin and Hsien-Lung Tsai. Intermetallics, 19 (2011), 288-294. | ﻿10.1016/j.intermet.2010.10.008
23 | Yih-Farn Kao, Tsung-Dar Lee, Swe-Kai Chen, and Yee-Shyi Chang. Corrosion Science, 52 (2010), 1026-1034 | ﻿10.1016/j.corsci.2009.11.028
24 | Y.L.Chou, J.W.Yeh, and H.C. Shih. Corrosion Science, 52 (2010),2571-2581 | ﻿10.1016/j.corsci.2010.04.004
25 | Hong-lei Wang, Tai-Xiu Gao, Jia-zheng Niu, Pei-jian Shi, Jing Xu, and Yan Wang. International Journal of Minerals, Metallury, and Materials, 23 (1) (2016), 77-82. | ﻿10.1007/s12613-016-1213-4
26 | C.P. Lee, C.C. Chang, Y.Y. Chen, J.W. Yeh, and H.C. Shih. Corrosion Science, 50 (2008) 2053-2060. | ﻿10.1016/j.corsci.2008.04.011
27 | Shang, X., et al. (2018). Science China Technological Sciences 61(2): 189-196 | ﻿10.1007/s11431-017-9114-1
28 | Shi, Y., et al. (2018). Corrosion Science 133: 120-131 | ﻿10.1016/j.corsci.2018.01.030
29 | A.A. Rodriguez, J.H. Tylczak, M.C. Gao, P.D. Jablonski, M. Detrois, M. Ziomek-Moroz, J.A. Hawk, Advances in Materials Science and Engineering, 2018 (2018) 11. | ﻿10.1155/2018/3016304
30 | Z. Szklarska-Smialowska, Pitting and Crevice Corrosion, NACE International, Houson, Texas, 2005. | NA
31 | G. P. Halada , D. Kim , C.R. Clayton , Corrosion 52 (1996): p. 36. | ﻿10.5006/1.3292093
32 | A.M. Lucente, J.R. Scully, Electrochemical and Solid-State Letters, 10 (2007) C39-C43. | ﻿10.1149/1.2712794
33 | A. Sadough Vanini, J. P. Audouard, P. Marcus, Corros. Sci. 36 (1994):p. 1825. | ﻿10.1016/0010-938X(94)90021-3
34 | Y. S. Lim,]. S. Kim, 5.]. Ahn, H. S. Kwon, Y. Katada, Corros. Sci. 43 (2001):p. 53. | ﻿10.1016/S0010-938X(00)00074-3
35 | I. Olefjord, L. Wegrelius, Corros. Sci. 38 (1996): p. 1203. | ﻿10.1016/0010-938X(96)00018-2
36 | R. Roberge, Corrosion 44 (1988): p. 274. | ﻿10.5006/1.3583937
37 | R. F. A. Jargelius-Pettersson, Corros. Sci. 41 (1999): p. 1639. | ﻿10.1016/S0010-938X(99)00013-X
38 | H. Tsuge , Y. Tarutani, T. Kudo , Corrosion 44 (1988): p. 305. | ﻿10.5006/1.3583942
39 | J.R. Galvele, S.M. de De Micheli, Corrosion Science, 10 (1970) 795-807. | ﻿10.1016/S0010-938X(70)80003-8
40 | L. F. Garfias-Mesias， J. M. Sykes , C. D. S. Tuck, Corros. Sci. 38 (1996): p.1319. | ﻿10.1016/0010-938X(96)00022-4
41 | S. J. Pawel, E. E. Stansbury, C. D. Lundin , Corrosion 45 (1989): p. 125. | ﻿10.5006/1.3577829
42 | R. F. A. Jargelius, T. Wallin, 10th Scandinavian Corrosion Congress, Stockholm (1986): p. 161. | NA
43 | V. Guillaumin, G. Mankowski, Corrosion Science, 41 (1998) 421-438. | ﻿10.1016/S0010-938X(98)00116-4
44 | Wong, Fariaty. Diss. The Ohio State University, 2009. | NA
45 | G. C. Palit, V. Kain , H. S. Gadiyaζ Corrosion 49 (1993): p. 977. | ﻿10.5006/1.3316025
46 | B. E. Wilde , E. Williams , J. Electrochem. Soc. 117 (1970): p. 775. | ﻿10.1149/1.2407627
47 | A. G. Hartline, Met. Trans. 5 (1974): p. 271. | ﻿10.1007/BF02644006
48 | T. Ujiro, K. Yoshioka, R. W. Staehle, Corrosion 50 (1994): p. 953. | ﻿10.5006/1.3293487
49 | Malik, A. U., et al. Corrosion science 37.10 (1995): 1521-1535. | ﻿10.1016/0010-938X(95)00043-J
50 | J. Charles, J. P. Audouard, M. Verneau, Paper 480, Corrosion/98 (Houston,TX : NACE, 1998). | NA
51 | R. F. A. Jargelius-Pettersson, Corrosion 54 (1998): p. 162. | ﻿10.5006/1.3284840
52 | J. E. Dowling, Y. H. Kim, S. K. Ahn, Y. D. Lee, Corrosion 55 (1999): p. 187. | ﻿10.5006/1.3283979
53 | G. Herbsleb, K. Westerfeld, Werkst. Korros. 27 (1976): p. 479. | ﻿10.1002/maco.19760270702
54 | R. Bandy, D. van Rooyen, Corrosion 39 (1983): p. 227. | ﻿10.5006/1.3580841
55 | M.E. Goldman, N. Ünlü, G.J. Shiflet, J.R. Scully, Electrochemical and Solid-State Letters, 8 (2005) B1-B5. | ﻿10.1149/1.1848261
56 | J.E. Sweitzer, G.J. Shiflet, J.R. Scully, Electrochim Acta, 48 (2003) 1223-1234. | ﻿10.1016/S0013-4686(02)00830-7
57 | Sugimoto, K., and Y. Sawada. Corrosion Science 17.5 (1977): 425-445. | ﻿10.1016/0010-938X(77)90032-4
58 | Mischler, S., et al. Corrosion science 32.9 (1991): 925-944. | ﻿10.1016/0010-938X(91)90013-F
59 | Landolt, D., et al. Corrosion science 31 (1990): 431-440. | ﻿10.1016/0010-938X(90)90142-R
60 | J.E. Sweitzer, J.R. Scully, R.A. Bley, J.W.P. Hsu, Electrochemical and Solid-State Letters, 2 (1999) 267-270. | ﻿10.1149/1.1390807
61 | L. Wegrelius, F. Falkenberg, and I. Olefjord, J. Electrochem. Soc. 1999 volume 146, issue 4, 1397-1407 | ﻿10.1149/1.1391777
62 | W.C. Moshier, G.D. Davis, G.O. Cote, J Electrochem Soc, 136 (1989) 356-362. | ﻿10.1149/1.2096635
63 | Lu, Y. C., C. R. Clayton, and A. R. Brooks. Corrosion science 29.7 (1989): 863-880. | ﻿10.1016/0010-938X(89)90058-9
64 | Ives, M. B., et al. Corrosion science 31 (1990): 367-376. | ﻿10.1016/0010-938X(90)90133-P
65 | Lizlovs, E. A., and A. P. Bond. Journal of the Electrochemical Society 122.6 (1975): 719. | ﻿10.1149/1.2134307
66 | E. Lunarska, Z. Szklarska-Smialowska, M. Jamk' Czachor, Corrosion 31 (1975): p. 231. | ﻿10.5006/0010-9312-31.7.231
67 | Kim, J. G., and R. A. Buchanan. Corrosion 50.9 (1994): 658-668. | ﻿10.5006/1.3293541
68 | Newman, R. C. Corrosion Science 25.5 (1985): 341-350. | ﻿10.1016/0010-938X(85)90112-X
69 | W.C. Moshier, G.D. Davis, J.S. Ahearn, H.F. Hough, J Electrochem Soc, 134 (1987) 2677-2684. | ﻿10.1149/1.2100271
70 | ASTM STP 679, American Society for Testing and Materials, Philadelphia, p. 17, 1979. | ﻿10.1520/stp679-eb
71 | Truman, J. E., M. J. Coleman, and K. R. Pirt. British corrosion journal 12.4 (1977): 236-238. | ﻿10.1179/000705977798318973
72 | Wilde, B. E. Corrosion 42.3 (1986): 147-151. | ﻿10.5006/1.3584894
73 | Bui, N., et al. Corrosion 39.12 (1983): 491-496. | ﻿10.5006/1.3577373
74 | Ahn, M. K., Hyuk-Sang Kwon, and HyuckMo Lee. Corrosion science 40.2-3 (1998): 307-322. | ﻿10.1016/S0010-938X(97)00138-8
75 | McCafferty, E. Corrosion Science 37.3 (1995): 481-492. | ﻿10.1016/0010-938X(94)00150-5
76 | Janik-Czachor, E. Lunarska, Z. Szklarska-Smialowska, Corrosion 31 (1975): p. 349. | ﻿10.5006/0010-9312-31.11.394
77 | Goetz, R., J. Laurent, and D. Landolt. Corrosion science 25.12 (1985): 1115-1126. | ﻿10.1016/0010-938X(85)90057-5
78 | Kim, J-S., and H-S. Kwon. Corrosion 55.5 (1999): 512-521. | ﻿10.5006/1.3284014
79 | M. Kesten, Corrosion 32 (1976): p. 94. | ﻿10.5006/0010-9312-32.3.94
80 | G.S. Frankel, R.C. Newman, C.V. Jahnes, M.A. Russak, J Electrochem Soc, 140 (1993) 2192-2197. | ﻿10.1149/1.2220794
81 | H. Boehni, H. H. Uhlig, Corros. Sci. 9 (1969): p. 353. | ﻿10.1016/0010-938X(69)80007-7
82 | R.A. Perren, T.A. Suter, P.J. UggowitzeR, L. Weber, R. Magdowski, H. Bohni, M.O. Speidel, Corrosion Science, 43 (2001) 707 | ﻿10.1016/S0010-938X(00)00088-3
83 | Y. T. Sun, J. M. Wang,Y. M. Jiang, J. Li, Materials and corrosion, 69 (2018) 44 | ﻿10.1002/maco.201709641
84 | R. Machin & P. Guha. Werkstoffe und Korrosion 25. 1974 | ﻿10.1002/maco.19740250106
85 | C.A. Clark & P. Guha. Improvements in corrosion resistance, mechanical properties, and weldability of duplex austenitic/ferritic steels. Werkstoffe und Korrosion, 34. 1983 | ﻿10.1002/maco.19830340105